## Refs
|  | Title |  | Authors
[1] | 2015 | Durability performance of concrete with recycled aggregates from construction and demolition waste plants | Mechanical performance of concrete made with aggregates from construction and demolition waste recycling plants | Miguel Bravo, Jorge de Brito, Jorge Pontes, Luís Evangelista |  | Y
[2] | 2015 | Performance of concrete made with aggregates recycled from precasting industry waste: influence of the crushing process |  | D. Pedro, J. de Brito, L. Evangelista |  | Y
[3] | 2012 | Concrete Made with Coarse Concrete Aggregate: Influence of Curing on Durability |  | J. de Brito, L. Evangelista | 2157 | Y
[4] | 2002 | Influence of industrially produced recycled aggregates on flow properties of concrete |  | F. Buyle-Bodin and R. Hadjieva-Zaharieva |  | Y
[5] | 2012 | Enhancing the durability properties of concrete prepared with coarse recycled aggregate |  | S.C. Kou, C.S. Poon |  | Y
[6] | 2013 | Durability of recycled aggregate concrete | Fatigue limit of recycled aggregate concrete | C. Thomas, J. Setién, J.A. Polanco, P. Alaejos, M. Sánchez de Juan | NO
[7] | 2014 | Durability of Concrete with Recycled Coarse Aggregates: Influence of Superplasticizers |  | Daniel Matias, Jorge de Brito, Alexandra Rosa, Diogo Pedro |  | Y
[8] | 2003 | Influence of Recycled Aggregate on Interfacial Transition Zone, Strength, Chloride Penetration and Carbonation of Concrete |  | Nobuaki Otsuki, Shin-ichi Miyazato, Wanchai Yodsudjai |  | Y
[9] | 2009 | Durability of recycled aggregate concrete designed with equivalent mortar volume method |  | Abdelgadir Abbas, Gholamreza Fathifazl, O. Burkan Isgor, A. Ghani Razaqpur, Benoit Fournier, Simon Foo |  | Y
[10] | 2012 | Carbonation Rate and Reinforcing Steel Corrosion of Concretes with Recycled Concrete Aggregates and Supplementary Cementing Materials |  | S. P. Arredondo-Rea, R. Corral-Higuera, J. M. Gómez-Soberón, J.H. Castorena-González, V. Orozco-Carmona, J.L. Almaral-Sánchez |  | Y
[12] | 2012 | On carbonation behavior of recycled aggregate concrete |  | Xiao JianZhuang, Lei Bin, Zhang ChuanZeng |  | Y
[13] | 2012 | Use of recycled concrete aggregate in fly-ash concrete |  | Mukesh Limbachiya, Mohammed Seddik Meddah, Youssef Ouchagour |  | Y
[14] | 2020 | Performance assessment of concrete incorporating recycled coarse aggregates and metakaolin: A systematic approach |  | Rakesh Muduli, Bibhuti Bhusan Mukharjee |  | Y
[15] | 2020 | Influence of graphene oxide on sulfate attack and carbonation of concrete containing recycled concrete aggregate |  | Sanglakpam Chiranjiakumari Devi, Rizwan Ahmad Khan |  | Y
[16] | 2020 | Carbonation of concrete with construction and demolition waste based recycled aggregates and cement with recycled content |  | I.F. Sáez del Bosque, P. Van den Heede, N. De Belie, M.I. Sánchez de Rojas, C. Medina |  | Y
[17] | 2019 | Model for practical carbonation depth prediction for high volume fly ash concrete and recycled aggregate concrete |  | Vedran Carevic´, Ivan Ignjatovic´ , Jelena Dragaš |  | Y
[18] | 2018 | Durability evaluation of self-compacting concrete with recycled aggregates from the precast industry |  | Sara Almeida Santos, Jorge de Brito, Pedro Raposeiro da Silva
[19] | 2018 | Mechanical and durability performance of concrete produced with recycled aggregates from Greek construction and demolition waste plants |  | Christiana Alexandridou, George N. Angelopoulos, Frank A. Coutelieris
[20] | 2013 | Influence of silane-based water repellent on the durability properties of recycled aggregate concrete |  | Ya-Guang Zhu, Shi-Cong Kou, Chi-Sun Poon, Jian-Guo Dai, Qiu-Yi Li |  | Y
[21] | 2013 | Long-term mechanical and durability properties of recycled aggregate concrete prepared with the incorporation of fly ash |  | Shi-Cong Kou, Chi-Sun Poon | 2147 | Y
[22] | 2013 | Properties of Concrete Made With Recycled Coarse Aggregate From Waste Brick |  | Shiping Zhang, Lan Zong
[23] | 2017 | Structural concrete with simultaneous incorporation of fine and coarse recycled concrete aggregates: Mechanical, durability and long-term properties |  | D. Pedro, J. de Brito, L. Evangelista | 2112 | Y
2075 | 2020 | Influence of High Volume Fly Ash and Recycled Aggregates in Chloride and Carbonation Resistance of Concrete |  | Miren Etxeberria and Fernando Álvarez
2075.1 | 2021 | Evaluation of eco-efficient concretes produced with fly ash and uncarbonated recycled aggregates |  | Miren Etxeberria
2068 | 2020 | Recycled concrete aggregates and their influences on performances of low and normal strength concretes |  | Mohammed Seddik Meddah, Ali Al-Harthy, and Mohamed A. Ismail
2024 | 2021 | A strength-based mix design method for recycled aggregate concrete and consequent durability performance |  | Dan Meng, Xuemin Wua, Hongzhu Quan, Chongji Zhu
2184 | 2022 | Uniaxial Compressive Stress–Strain Relation of RecycledCoarse Aggregate Concrete with Different Carbonation Depths |  | Kun Tu, Jin Wu, Yiyuan Wang, Huachao Deng, and Rui Zhang
2185 | 2022 | Mechanical and Durability Properties of Concrete Containing Recycled Concrete Aggregates |  | Wajeeha Mahmood, Asad‑ur‑Rehman Khan, Tehmina Ayub
2186 | 2012 | Performance of Portland/Silica Fume Cement Concrete Produced with Recycled Concrete Aggregate |  | Mukesh Limbachiya, Mohammed Seddik Meddah, and Youssef Ouchagour

## Carbonation
Ref | Sample ID | C (kg/m3) | FlA (kg/m3) | Water (kg/m3) | W/B | Gravel (kg/m3) | RA (kg/m3) | Equivalent WA of CA (%) | FA (kg/m3) | SP (kg/m3) | Cube CS_28 (MPa) | Carbon concentration (%) | Exposure time (days) | Temp (C) | RH (%) | Carbonation depth (mm)
1 | BR | 361.1 | 0 | 182 | 0.5040155 | 981.708 | 0 | 1.4 | 357.655 | 0 | 53.9 | 5 | 7 |  |  | 2.7
1 | C10C-Valnor | 361.1 | 0 | 182 | 0.5040155 | 883.5372 | 78.8307 | 1.989776 | 357.655 | 0 | 54.1 | 5 | 7 |  |  | 2.7
1 | C25C-Valnor | 361.1 | 0 | 182 | 0.5040155 | 736.281 | 197.07675 | 2.920267 | 357.655 | 0 | 48.9 | 5 | 7 |  |  | 3.9
1 | C50C-Valnor | 361.1 | 0 | 182 | 0.5040155 | 490.854 | 394.1535 | 4.606645 | 357.655 | 0 | 46.2 | 5 | 7 |  |  | 3.5
1 | C100C-Valnor | 361.1 | 0 | 182 | 0.5040155 | 0 | 788.307 | 8.6 | 357.655 | 0 | 35.3 | 5 | 7 |  |  | 5.1
1 | C10C-Vimajas | 361.1 | 0 | 182 | 0.5040155 | 883.5372 | 84.5611 | 1.836738 | 357.655 | 0 | 52.3 | 5 | 7 |  |  | 2.8
1 | C25C-Vimajas | 361.1 | 0 | 182 | 0.5040155 | 736.281 | 211.40275 | 2.515365 | 357.655 | 0 | 54.1 | 5 | 7 |  |  | 2.8
1 | C50C-Vimajas | 361.1 | 0 | 182 | 0.5040155 | 490.854 | 422.8055 | 3.713802 | 357.655 | 0 | 48.4 | 5 | 7 |  |  | 2.9
1 | C100C-Vimajas | 361.1 | 0 | 182 | 0.5040155 | 0 | 845.611 | 6.4 | 357.655 | 0 | 42 | 5 | 7 |  |  | 3.4
1 | C10C-Ambilei | 361.1 | 0 | 182 | 0.5040155 | 883.5372 | 72.6856 | 2.046113 | 357.655 | 0 | 53.7 | 5 | 7 |  |  | 2.8
1 | C25C-Ambilei | 361.1 | 0 | 182 | 0.5040155 | 736.281 | 181.714 | 3.082546 | 357.655 | 0 | 50 | 5 | 7 |  |  | 2.9
1 | C50C-Ambilei | 361.1 | 0 | 182 | 0.5040155 | 490.854 | 363.428 | 5.016064 | 357.655 | 0 | 48.8 | 5 | 7 |  |  | 3.1
1 | C100C-Ambilei | 361.1 | 0 | 182 | 0.5040155 | 0 | 726.856 | 9.9 | 357.655 | 0 | 51.1 | 5 | 7 |  |  | 3.1
1 | C10C-Europontal | 361.1 | 0 | 182 | 0.5040155 | 883.5372 | 85.2774 | 1.760892 | 357.655 | 0 | 45.4 | 5 | 7 |  |  | 1.7
1 | C25C-Europontal | 361.1 | 0 | 182 | 0.5040155 | 736.281 | 213.1935 | 2.320608 | 357.655 | 0 | 46 | 5 | 7 |  |  | 1.6
1 | C50C-Europontal | 361.1 | 0 | 182 | 0.5040155 | 490.854 | 426.387 | 3.305919 | 357.655 | 0 | 46.6 | 5 | 7 |  |  | 1.6
1 | C100C-Europontal | 361.1 | 0 | 182 | 0.5040155 | 0 | 852.774 | 5.5 | 357.655 | 0 | 36.2 | 5 | 7 |  |  | 4.1
1 | C10C-Retria | 361.1 | 0 | 182 | 0.5040155 | 883.5372 | 80.5649 | 1.984953 | 357.655 | 0 | 48.3 | 5 | 7 |  |  | 2.4
1 | C25C-Retria | 361.1 | 0 | 182 | 0.5040155 | 736.281 | 201.41225 | 2.903568 | 357.655 | 0 | 44.6 | 5 | 7 |  |  | 3
1 | C50C-Retria | 361.1 | 0 | 182 | 0.5040155 | 490.854 | 402.8245 | 4.555242 | 357.655 | 0 | 44.9 | 5 | 7 |  |  | 3
1 | C100C-Retria | 361.1 | 0 | 182 | 0.5040155 | 0 | 805.649 | 8.4 | 357.655 | 0 | 40.1 | 5 | 7 |  |  | 3.1
1 | BR | 361.1 | 0 | 182 | 0.5040155 | 981.708 | 0 | 1.4 | 357.655 | 0 | 53.9 | 5 | 28 |  |  | 4.5
1 | C10C-Valnor | 361.1 | 0 | 182 | 0.5040155 | 883.5372 | 78.8307 | 1.989776 | 357.655 | 0 | 54.1 | 5 | 28 |  |  | 5.1
1 | C25C-Valnor | 361.1 | 0 | 182 | 0.5040155 | 736.281 | 197.07675 | 2.920267 | 357.655 | 0 | 48.9 | 5 | 28 |  |  | 5.4
1 | C50C-Valnor | 361.1 | 0 | 182 | 0.5040155 | 490.854 | 394.1535 | 4.606645 | 357.655 | 0 | 46.2 | 5 | 28 |  |  | 5.5
1 | C100C-Valnor | 361.1 | 0 | 182 | 0.5040155 | 0 | 788.307 | 8.6 | 357.655 | 0 | 35.3 | 5 | 28 |  |  | 9.7
1 | C10C-Vimajas | 361.1 | 0 | 182 | 0.5040155 | 883.5372 | 84.5611 | 1.836738 | 357.655 | 0 | 52.3 | 5 | 28 |  |  | 4.4
1 | C25C-Vimajas | 361.1 | 0 | 182 | 0.5040155 | 736.281 | 211.40275 | 2.515365 | 357.655 | 0 | 54.1 | 5 | 28 |  |  | 5.1
1 | C50C-Vimajas | 361.1 | 0 | 182 | 0.5040155 | 490.854 | 422.8055 | 3.713802 | 357.655 | 0 | 48.4 | 5 | 28 |  |  | 5.2
1 | C100C-Vimajas | 361.1 | 0 | 182 | 0.5040155 | 0 | 845.611 | 6.4 | 357.655 | 0 | 42 | 5 | 28 |  |  | 5.5
1 | C10C-Ambilei | 361.1 | 0 | 182 | 0.5040155 | 883.5372 | 72.6856 | 2.046113 | 357.655 | 0 | 53.7 | 5 | 28 |  |  | 3.8
1 | C25C-Ambilei | 361.1 | 0 | 182 | 0.5040155 | 736.281 | 181.714 | 3.082546 | 357.655 | 0 | 50 | 5 | 28 |  |  | 5.7
1 | C50C-Ambilei | 361.1 | 0 | 182 | 0.5040155 | 490.854 | 363.428 | 5.016064 | 357.655 | 0 | 48.8 | 5 | 28 |  |  | 5.8
1 | C100C-Ambilei | 361.1 | 0 | 182 | 0.5040155 | 0 | 726.856 | 9.9 | 357.655 | 0 | 51.1 | 5 | 28 |  |  | 5.8
1 | C10C-Europontal | 361.1 | 0 | 182 | 0.5040155 | 883.5372 | 85.2774 | 1.760892 | 357.655 | 0 | 45.4 | 5 | 28 |  |  | 3.3
1 | C25C-Europontal | 361.1 | 0 | 182 | 0.5040155 | 736.281 | 213.1935 | 2.320608 | 357.655 | 0 | 46 | 5 | 28 |  |  | 3.3
1 | C50C-Europontal | 361.1 | 0 | 182 | 0.5040155 | 490.854 | 426.387 | 3.305919 | 357.655 | 0 | 46.6 | 5 | 28 |  |  | 3.4
1 | C100C-Europontal | 361.1 | 0 | 182 | 0.5040155 | 0 | 852.774 | 5.5 | 357.655 | 0 | 36.2 | 5 | 28 |  |  | 6.9
1 | C10C-Retria | 361.1 | 0 | 182 | 0.5040155 | 883.5372 | 80.5649 | 1.984953 | 357.655 | 0 | 48.3 | 5 | 28 |  |  | 4.2
1 | C25C-Retria | 361.1 | 0 | 182 | 0.5040155 | 736.281 | 201.41225 | 2.903568 | 357.655 | 0 | 44.6 | 5 | 28 |  |  | 5.7
1 | C50C-Retria | 361.1 | 0 | 182 | 0.5040155 | 490.854 | 402.8245 | 4.555242 | 357.655 | 0 | 44.9 | 5 | 28 |  |  | 5.6
1 | C100C-Retria | 361.1 | 0 | 182 | 0.5040155 | 0 | 805.649 | 8.4 | 357.655 | 0 | 40.1 | 5 | 28 |  |  | 8
1 | BR | 361.1 | 0 | 182 | 0.5040155 | 981.708 | 0 | 1.4 | 357.655 | 0 | 53.9 | 5 | 56 |  |  | 5.2
1 | C10C-Valnor | 361.1 | 0 | 182 | 0.5040155 | 883.5372 | 78.8307 | 1.989776 | 357.655 | 0 | 54.1 | 5 | 56 |  |  | 7.1
1 | C25C-Valnor | 361.1 | 0 | 182 | 0.5040155 | 736.281 | 197.07675 | 2.920267 | 357.655 | 0 | 48.9 | 5 | 56 |  |  | 9.7
1 | C50C-Valnor | 361.1 | 0 | 182 | 0.5040155 | 490.854 | 394.1535 | 4.606645 | 357.655 | 0 | 46.2 | 5 | 56 |  |  | 9
1 | C100C-Valnor | 361.1 | 0 | 182 | 0.5040155 | 0 | 788.307 | 8.6 | 357.655 | 0 | 35.3 | 5 | 56 |  |  | 12
1 | C10C-Vimajas | 361.1 | 0 | 182 | 0.5040155 | 883.5372 | 84.5611 | 1.836738 | 357.655 | 0 | 52.3 | 5 | 56 |  |  | 5.5
1 | C25C-Vimajas | 361.1 | 0 | 182 | 0.5040155 | 736.281 | 211.40275 | 2.515365 | 357.655 | 0 | 54.1 | 5 | 56 |  |  | 5.6
1 | C50C-Vimajas | 361.1 | 0 | 182 | 0.5040155 | 490.854 | 422.8055 | 3.713802 | 357.655 | 0 | 48.4 | 5 | 56 |  |  | 6.5
1 | C100C-Vimajas | 361.1 | 0 | 182 | 0.5040155 | 0 | 845.611 | 6.4 | 357.655 | 0 | 42 | 5 | 56 |  |  | 8.8
1 | C10C-Ambilei | 361.1 | 0 | 182 | 0.5040155 | 883.5372 | 72.6856 | 2.046113 | 357.655 | 0 | 53.7 | 5 | 56 |  |  | 8.6
1 | C25C-Ambilei | 361.1 | 0 | 182 | 0.5040155 | 736.281 | 181.714 | 3.082546 | 357.655 | 0 | 50 | 5 | 56 |  |  | 8.6
1 | C50C-Ambilei | 361.1 | 0 | 182 | 0.5040155 | 490.854 | 363.428 | 5.016064 | 357.655 | 0 | 48.8 | 5 | 56 |  |  | 8.7
1 | C100C-Ambilei | 361.1 | 0 | 182 | 0.5040155 | 0 | 726.856 | 9.9 | 357.655 | 0 | 51.1 | 5 | 56 |  |  | 8.7
1 | C10C-Europontal | 361.1 | 0 | 182 | 0.5040155 | 883.5372 | 85.2774 | 1.760892 | 357.655 | 0 | 45.4 | 5 | 56 |  |  | 4.6
1 | C25C-Europontal | 361.1 | 0 | 182 | 0.5040155 | 736.281 | 213.1935 | 2.320608 | 357.655 | 0 | 46 | 5 | 56 |  |  | 5.7
1 | C50C-Europontal | 361.1 | 0 | 182 | 0.5040155 | 490.854 | 426.387 | 3.305919 | 357.655 | 0 | 46.6 | 5 | 56 |  |  | 5
1 | C100C-Europontal | 361.1 | 0 | 182 | 0.5040155 | 0 | 852.774 | 5.5 | 357.655 | 0 | 36.2 | 5 | 56 |  |  | 10.1
1 | C10C-Retria | 361.1 | 0 | 182 | 0.5040155 | 883.5372 | 80.5649 | 1.984953 | 357.655 | 0 | 48.3 | 5 | 56 |  |  | 6.5
1 | C25C-Retria | 361.1 | 0 | 182 | 0.5040155 | 736.281 | 201.41225 | 2.903568 | 357.655 | 0 | 44.6 | 5 | 56 |  |  | 8.7
1 | C50C-Retria | 361.1 | 0 | 182 | 0.5040155 | 490.854 | 402.8245 | 4.555242 | 357.655 | 0 | 44.9 | 5 | 56 |  |  | 7.7
1 | C100C-Retria | 361.1 | 0 | 182 | 0.5040155 | 0 | 805.649 | 8.4 | 357.655 | 0 | 40.1 | 5 | 56 |  |  | 12.8
1 | BR | 361.1 | 0 | 182 | 0.5040155 | 981.708 | 0 | 1.4 | 357.655 | 0 | 53.9 | 5 | 91 |  |  | 6.6
1 | C10C-Valnor | 361.1 | 0 | 182 | 0.5040155 | 883.5372 | 78.8307 | 1.989776 | 357.655 | 0 | 54.1 | 5 | 91 |  |  | 7.7
1 | C25C-Valnor | 361.1 | 0 | 182 | 0.5040155 | 736.281 | 197.07675 | 2.920267 | 357.655 | 0 | 48.9 | 5 | 91 |  |  | 9.1
1 | C50C-Valnor | 361.1 | 0 | 182 | 0.5040155 | 490.854 | 394.1535 | 4.606645 | 357.655 | 0 | 46.2 | 5 | 91 |  |  | 8.4
1 | C100C-Valnor | 361.1 | 0 | 182 | 0.5040155 | 0 | 788.307 | 8.6 | 357.655 | 0 | 35.3 | 5 | 91 |  |  | 14.8
1 | C10C-Vimajas | 361.1 | 0 | 182 | 0.5040155 | 883.5372 | 84.5611 | 1.836738 | 357.655 | 0 | 52.3 | 5 | 91 |  |  | 8.2
1 | C25C-Vimajas | 361.1 | 0 | 182 | 0.5040155 | 736.281 | 211.40275 | 2.515365 | 357.655 | 0 | 54.1 | 5 | 91 |  |  | 8.2
1 | C50C-Vimajas | 361.1 | 0 | 182 | 0.5040155 | 490.854 | 422.8055 | 3.713802 | 357.655 | 0 | 48.4 | 5 | 91 |  |  | 9.5
1 | C100C-Vimajas | 361.1 | 0 | 182 | 0.5040155 | 0 | 845.611 | 6.4 | 357.655 | 0 | 42 | 5 | 91 |  |  | 10
1 | C10C-Ambilei | 361.1 | 0 | 182 | 0.5040155 | 883.5372 | 72.6856 | 2.046113 | 357.655 | 0 | 53.7 | 5 | 91 |  |  | 9.7
1 | C25C-Ambilei | 361.1 | 0 | 182 | 0.5040155 | 736.281 | 181.714 | 3.082546 | 357.655 | 0 | 50 | 5 | 91 |  |  | 10.3
1 | C50C-Ambilei | 361.1 | 0 | 182 | 0.5040155 | 490.854 | 363.428 | 5.016064 | 357.655 | 0 | 48.8 | 5 | 91 |  |  | 10.3
1 | C100C-Ambilei | 361.1 | 0 | 182 | 0.5040155 | 0 | 726.856 | 9.9 | 357.655 | 0 | 51.1 | 5 | 91 |  |  | 11.3
1 | C10C-Europontal | 361.1 | 0 | 182 | 0.5040155 | 883.5372 | 85.2774 | 1.760892 | 357.655 | 0 | 45.4 | 5 | 91 |  |  | 4.2
1 | C25C-Europontal | 361.1 | 0 | 182 | 0.5040155 | 736.281 | 213.1935 | 2.320608 | 357.655 | 0 | 46 | 5 | 91 |  |  | 5.6
1 | C50C-Europontal | 361.1 | 0 | 182 | 0.5040155 | 490.854 | 426.387 | 3.305919 | 357.655 | 0 | 46.6 | 5 | 91 |  |  | 6.1
1 | C100C-Europontal | 361.1 | 0 | 182 | 0.5040155 | 0 | 852.774 | 5.5 | 357.655 | 0 | 36.2 | 5 | 91 |  |  | 12.8
1 | C10C-Retria | 361.1 | 0 | 182 | 0.5040155 | 883.5372 | 80.5649 | 1.984953 | 357.655 | 0 | 48.3 | 5 | 91 |  |  | 7.9
1 | C25C-Retria | 361.1 | 0 | 182 | 0.5040155 | 736.281 | 201.41225 | 2.903568 | 357.655 | 0 | 44.6 | 5 | 91 |  |  | 10.3
1 | C50C-Retria | 361.1 | 0 | 182 | 0.5040155 | 490.854 | 402.8245 | 4.555242 | 357.655 | 0 | 44.9 | 5 | 91 |  |  | 10.3
1 | C100C-Retria | 361.1 | 0 | 182 | 0.5040155 | 0 | 805.649 | 8.4 | 357.655 | 0 | 40.1 | 5 | 91 |  |  | 13.5
2 | RC20PC | 210 | 0 | 180.6 | 0.86 | 958 | 0 | 1.3 | 938 | 0 | 23.9 | 5 | 7 |  |  | 9.169
2 | RC45PC | 280 | 0 | 182 | 0.65 | 956 | 0 | 1.3 | 870 | 0 | 38.7 | 5 | 7 |  |  | 5.9344
2 | RC65PC | 350 | 0 | 143.5 | 0.41 | 1002 | 0 | 1.3 | 863 | 3.5 | 71.1 | 5 | 7 |  |  | 0.4424
2 | C100L20PC | 210 | 0 | 214.2 | 1.02 | 0 | 966 | 7.8 | 929 | 0 | 19.7 | 5 | 7 |  |  | 11.518
2 | C100L45PC | 280 | 0 | 196 | 0.7 | 0 | 940 | 6.9 | 866 | 0 | 35.7 | 5 | 7 |  |  | 5.5991
2 | C100L65PC | 350 | 0 | 161 | 0.46 | 0 | 974 | 4.2 | 858 | 3.5 | 66.8 | 5 | 7 |  |  | 0.8988
2 | C100P20PC | 210 | 0 | 212.1 | 1.01 | 0 | 970 | 7.5 | 932 | 0 | 21.8 | 5 | 7 |  |  | 11.178
2 | C100P45PC | 280 | 0 | 193.2 | 0.69 | 0 | 970 | 6.4 | 870 | 0 | 36.1 | 5 | 7 |  |  | 6.116
2 | C100P65PC | 350 | 0 | 157.5 | 0.45 | 0 | 1029 | 4.2 | 858 | 3.5 | 68.5 | 5 | 7 |  |  | 2.4214
2 | RC20PSC | 210 | 0 | 170.1 | 0.81 | 1019 | 0 | 1 | 946 | 0 | 27.5 | 5 | 7 |  |  | 7.967
2 | RC45PSC | 280 | 0 | 176.4 | 0.63 | 1011 | 0 | 1 | 877 | 0 | 42.4 | 5 | 7 |  |  | 4.0677
2 | RC65PSC | 350 | 0 | 140 | 0.4 | 1057 | 0 | 1 | 868 | 3.5 | 72.3 | 5 | 7 |  |  | 0.2076
2 | C100L20PSC | 210 | 0 | 207.9 | 0.99 | 0 | 953 | 7.6 | 938 | 0 | 21 | 5 | 7 |  |  | 10.129
2 | C100L45PSC | 280 | 0 | 187.6 | 0.67 | 0 | 988 | 5.4 | 877 | 0 | 41.1 | 5 | 7 |  |  | 4.7508
2 | C100L65PSC | 350 | 0 | 150.5 | 0.43 | 0 | 982 | 3.6 | 868 | 3.5 | 70.2 | 5 | 7 |  |  | 0.4796
2 | C100P20PSC | 210 | 0 | 205.8 | 0.98 | 0 | 977 | 6.9 | 943 | 0 | 23.6 | 5 | 7 |  |  | 9.957
2 | C100P45PSC | 280 | 0 | 190.4 | 0.68 | 0 | 962 | 5.8 | 873 | 0 | 39.7 | 5 | 7 |  |  | 5.1086
2 | C100P65PSC | 350 | 0 | 157.5 | 0.45 | 0 | 1016 | 3.9 | 858 | 3.5 | 66.5 | 5 | 7 |  |  | 1.6257
2 | RC20PC | 210 | 0 | 180.6 | 0.86 | 958 | 0 | 1.3 | 938 | 0 | 23.9 | 5 | 28 |  |  | 19.804
2 | RC45PC | 280 | 0 | 182 | 0.65 | 956 | 0 | 1.3 | 870 | 0 | 38.7 | 5 | 28 |  |  | 10.1536
2 | RC65PC | 350 | 0 | 143.5 | 0.41 | 1002 | 0 | 1.3 | 863 | 3.5 | 71.1 | 5 | 28 |  |  | 0.9563
2 | C100L20PC | 210 | 0 | 214.2 | 1.02 | 0 | 966 | 7.8 | 929 | 0 | 19.7 | 5 | 28 |  |  | 23.75
2 | C100L45PC | 280 | 0 | 196 | 0.7 | 0 | 940 | 6.9 | 866 | 0 | 35.7 | 5 | 28 |  |  | 10.9464
2 | C100L65PC | 350 | 0 | 161 | 0.46 | 0 | 974 | 4.2 | 858 | 3.5 | 66.8 | 5 | 28 |  |  | 1.52
2 | C100P20PC | 210 | 0 | 212.1 | 1.01 | 0 | 970 | 7.5 | 932 | 0 | 21.8 | 5 | 28 |  |  | 23.13
2 | C100P45PC | 280 | 0 | 193.2 | 0.69 | 0 | 970 | 6.4 | 870 | 0 | 36.1 | 5 | 28 |  |  | 11.3784
2 | C100P65PC | 350 | 0 | 157.5 | 0.45 | 0 | 1029 | 4.2 | 858 | 3.5 | 68.5 | 5 | 28 |  |  | 2.1439
2 | RC20PSC | 210 | 0 | 170.1 | 0.81 | 1019 | 0 | 1 | 946 | 0 | 27.5 | 5 | 28 |  |  | 17.678
2 | RC45PSC | 280 | 0 | 176.4 | 0.63 | 1011 | 0 | 1 | 877 | 0 | 42.4 | 5 | 28 |  |  | 9.0861
2 | RC65PSC | 350 | 0 | 140 | 0.4 | 1057 | 0 | 1 | 868 | 3.5 | 72.3 | 5 | 28 |  |  | 0.7008
2 | C100L20PSC | 210 | 0 | 207.9 | 0.99 | 0 | 953 | 7.6 | 938 | 0 | 21 | 5 | 28 |  |  | 21.511
2 | C100L45PSC | 280 | 0 | 187.6 | 0.67 | 0 | 988 | 5.4 | 877 | 0 | 41.1 | 5 | 28 |  |  | 9.8151
2 | C100L65PSC | 350 | 0 | 150.5 | 0.43 | 0 | 982 | 3.6 | 868 | 3.5 | 70.2 | 5 | 28 |  |  | 1.2682
2 | C100P20PSC | 210 | 0 | 205.8 | 0.98 | 0 | 977 | 6.9 | 943 | 0 | 23.6 | 5 | 28 |  |  | 20.387
2 | C100P45PSC | 280 | 0 | 190.4 | 0.68 | 0 | 962 | 5.8 | 873 | 0 | 39.7 | 5 | 28 |  |  | 10.4167
2 | C100P65PSC | 350 | 0 | 157.5 | 0.45 | 0 | 1016 | 3.9 | 858 | 3.5 | 66.5 | 5 | 28 |  |  | 1.7322
2 | RC20PC | 210 | 0 | 180.6 | 0.86 | 958 | 0 | 1.3 | 938 | 0 | 23.9 | 5 | 56 |  |  | 41.17
2 | RC45PC | 280 | 0 | 182 | 0.65 | 956 | 0 | 1.3 | 870 | 0 | 38.7 | 5 | 56 |  |  | 12.7773
2 | RC65PC | 350 | 0 | 143.5 | 0.41 | 1002 | 0 | 1.3 | 863 | 3.5 | 71.1 | 5 | 56 |  |  | 1.6678
2 | C100L20PC | 210 | 0 | 214.2 | 1.02 | 0 | 966 | 7.8 | 929 | 0 | 19.7 | 5 | 56 |  |  | 46.899
2 | C100L45PC | 280 | 0 | 196 | 0.7 | 0 | 940 | 6.9 | 866 | 0 | 35.7 | 5 | 56 |  |  | 15.9508
2 | C100L65PC | 350 | 0 | 161 | 0.46 | 0 | 974 | 4.2 | 858 | 3.5 | 66.8 | 5 | 56 |  |  | 2.4771
2 | C100P20PC | 210 | 0 | 212.1 | 1.01 | 0 | 970 | 7.5 | 932 | 0 | 21.8 | 5 | 56 |  |  | 46.605
2 | C100P45PC | 280 | 0 | 193.2 | 0.69 | 0 | 970 | 6.4 | 870 | 0 | 36.1 | 5 | 56 |  |  | 14.393
2 | C100P65PC | 350 | 0 | 157.5 | 0.45 | 0 | 1029 | 4.2 | 858 | 3.5 | 68.5 | 5 | 56 |  |  | 3.2139
2 | RC20PSC | 210 | 0 | 170.1 | 0.81 | 1019 | 0 | 1 | 946 | 0 | 27.5 | 5 | 56 |  |  | 37.138
2 | RC45PSC | 280 | 0 | 176.4 | 0.63 | 1011 | 0 | 1 | 877 | 0 | 42.4 | 5 | 56 |  |  | 11.0402
2 | RC65PSC | 350 | 0 | 140 | 0.4 | 1057 | 0 | 1 | 868 | 3.5 | 72.3 | 5 | 56 |  |  | 1.3107
2 | C100L20PSC | 210 | 0 | 207.9 | 0.99 | 0 | 953 | 7.6 | 938 | 0 | 21 | 5 | 56 |  |  | 43.297
2 | C100L45PSC | 280 | 0 | 187.6 | 0.67 | 0 | 988 | 5.4 | 877 | 0 | 41.1 | 5 | 56 |  |  | 12.877
2 | C100L65PSC | 350 | 0 | 150.5 | 0.43 | 0 | 982 | 3.6 | 868 | 3.5 | 70.2 | 5 | 56 |  |  | 2.1247
2 | C100P20PSC | 210 | 0 | 205.8 | 0.98 | 0 | 977 | 6.9 | 943 | 0 | 23.6 | 5 | 56 |  |  | 41.78
2 | C100P45PSC | 280 | 0 | 190.4 | 0.68 | 0 | 962 | 5.8 | 873 | 0 | 39.7 | 5 | 56 |  |  | 11.8531
2 | C100P65PSC | 350 | 0 | 157.5 | 0.45 | 0 | 1016 | 3.9 | 858 | 3.5 | 66.5 | 5 | 56 |  |  | 2.8379
2 | RC20PC | 210 | 0 | 180.6 | 0.86 | 958 | 0 | 1.3 | 938 | 0 | 23.9 | 5 | 91 |  |  | 50.059
2 | RC45PC | 280 | 0 | 182 | 0.65 | 956 | 0 | 1.3 | 870 | 0 | 38.7 | 5 | 91 |  |  | 16.5649
2 | RC65PC | 350 | 0 | 143.5 | 0.41 | 1002 | 0 | 1.3 | 863 | 3.5 | 71.1 | 5 | 91 |  |  | 3.3335
2 | C100L20PC | 210 | 0 | 214.2 | 1.02 | 0 | 966 | 7.8 | 929 | 0 | 19.7 | 5 | 91 |  |  | 50.045
2 | C100L45PC | 280 | 0 | 196 | 0.7 | 0 | 940 | 6.9 | 866 | 0 | 35.7 | 5 | 91 |  |  | 20.7073
2 | C100L65PC | 350 | 0 | 161 | 0.46 | 0 | 974 | 4.2 | 858 | 3.5 | 66.8 | 5 | 91 |  |  | 4.0873
2 | C100P20PC | 210 | 0 | 212.1 | 1.01 | 0 | 970 | 7.5 | 932 | 0 | 21.8 | 5 | 91 |  |  | 50.041
2 | C100P45PC | 280 | 0 | 193.2 | 0.69 | 0 | 970 | 6.4 | 870 | 0 | 36.1 | 5 | 91 |  |  | 18.1877
2 | C100P65PC | 350 | 0 | 157.5 | 0.45 | 0 | 1029 | 4.2 | 858 | 3.5 | 68.5 | 5 | 91 |  |  | 4.8015
2 | RC20PSC | 210 | 0 | 170.1 | 0.81 | 1019 | 0 | 1 | 946 | 0 | 27.5 | 5 | 91 |  |  | 50.052
2 | RC45PSC | 280 | 0 | 176.4 | 0.63 | 1011 | 0 | 1 | 877 | 0 | 42.4 | 5 | 91 |  |  | 15.8426
2 | RC65PSC | 350 | 0 | 140 | 0.4 | 1057 | 0 | 1 | 868 | 3.5 | 72.3 | 5 | 91 |  |  | 2.8804
2 | C100L20PSC | 210 | 0 | 207.9 | 0.99 | 0 | 953 | 7.6 | 938 | 0 | 21 | 5 | 91 |  |  | 50.048
2 | C100L45PSC | 280 | 0 | 187.6 | 0.67 | 0 | 988 | 5.4 | 877 | 0 | 41.1 | 5 | 91 |  |  | 18.3018
2 | C100L65PSC | 350 | 0 | 150.5 | 0.43 | 0 | 982 | 3.6 | 868 | 3.5 | 70.2 | 5 | 91 |  |  | 3.8299
2 | C100P20PSC | 210 | 0 | 205.8 | 0.98 | 0 | 977 | 6.9 | 943 | 0 | 23.6 | 5 | 91 |  |  | 50.034
2 | C100P45PSC | 280 | 0 | 190.4 | 0.68 | 0 | 962 | 5.8 | 873 | 0 | 39.7 | 5 | 91 |  |  | 16.7086
2 | C100P65PSC | 350 | 0 | 157.5 | 0.45 | 0 | 1016 | 3.9 | 858 | 3.5 | 66.5 | 5 | 91 |  |  | 4.5874
3_2157 | RC | 445.5 | 0 | 191.6 | 0.4300786 | 985.4 | 0 | 1.493333 | 695.7 | 0 | 50.5 | 5 | 7 | 23 | 60 | 13.891
3_2157 | C20 | 445.5 | 0 | 194.4 | 0.4363636 | 788.5 | 185.8 | 2.371829 | 695.7 | 0 | 49.375 | 5 | 7 | 23 | 60 | 12.357
3_2157 | C50 | 445.5 | 0 | 198.7 | 0.4460157 | 492.8 | 464.4 | 3.728327 | 695.7 | 0 | 49.525 | 5 | 7 | 23 | 60 | 12.262
3_2157 | C100 | 445.5 | 0 | 205.9 | 0.4621773 | 0 | 928.7 | 6.1 | 695.7 | 0 | 49.4 | 5 | 7 | 23 | 60 | 17.29
3_2157 | RC | 445.5 | 0 | 191.6 | 0.4300786 | 985.4 | 0 | 1.493333 | 695.7 | 0 | 50.5 | 5 | 28 | 23 | 60 | 15.993
3_2157 | C20 | 445.5 | 0 | 194.4 | 0.4363636 | 788.5 | 185.8 | 2.371829 | 695.7 | 0 | 49.375 | 5 | 28 | 23 | 60 | 16.536
3_2157 | C50 | 445.5 | 0 | 198.7 | 0.4460157 | 492.8 | 464.4 | 3.728327 | 695.7 | 0 | 49.525 | 5 | 28 | 23 | 60 | 20.226
3_2157 | C100 | 445.5 | 0 | 205.9 | 0.4621773 | 0 | 928.7 | 6.1 | 695.7 | 0 | 49.4 | 5 | 28 | 23 | 60 | 23.555
3_2157 | RC | 445.5 | 0 | 191.6 | 0.4300786 | 985.4 | 0 | 1.493333 | 695.7 | 0 | 50.5 | 5 | 56 | 23 | 60 | 24.857
3_2157 | C20 | 445.5 | 0 | 194.4 | 0.4363636 | 788.5 | 185.8 | 2.371829 | 695.7 | 0 | 49.375 | 5 | 56 | 23 | 60 | 25.723
3_2157 | C50 | 445.5 | 0 | 198.7 | 0.4460157 | 492.8 | 464.4 | 3.728327 | 695.7 | 0 | 49.525 | 5 | 56 | 23 | 60 | 27.8
3_2157 | C100 | 445.5 | 0 | 205.9 | 0.4621773 | 0 | 928.7 | 6.1 | 695.7 | 0 | 49.4 | 5 | 56 | 23 | 60 | 31.018
3_2157 | RC | 445.5 | 0 | 191.6 | 0.4300786 | 985.4 | 0 | 1.493333 | 695.7 | 0 | 50.5 | 5 | 90 | 23 | 60 | 35.046
3_2157 | C20 | 445.5 | 0 | 194.4 | 0.4363636 | 788.5 | 185.8 | 2.371829 | 695.7 | 0 | 49.375 | 5 | 90 | 23 | 60 | 39.516
3_2157 | C50 | 445.5 | 0 | 198.7 | 0.4460157 | 492.8 | 464.4 | 3.728327 | 695.7 | 0 | 49.525 | 5 | 90 | 23 | 60 | 40.35
3_2157 | C100 | 445.5 | 0 | 205.9 | 0.4621773 | 0 | 928.7 | 6.1 | 695.7 | 0 | 49.4 | 5 | 90 | 23 | 60 | 45.669
5 | R0 | 410 | 0 | 225 | 0.5487805 | 1048 | 0 | 1.115 | 642 | 4.92 | 48.6 | 4 | 28 |  |  | 4.2124
5 | R20 | 410 | 0 | 225 | 0.5487805 | 840 | 204 | 1.657241 | 642 | 4.92 | 45.3 | 4 | 28 |  |  | 4.7694
5 | R50 | 410 | 0 | 225 | 0.5487805 | 524 | 506 | 2.478252 | 642 | 4.92 | 42.5 | 4 | 28 |  |  | 5.8616
5 | R100 | 410 | 0 | 225 | 0.5487805 | 0 | 1017 | 3.89 | 642 | 4.92 | 38.1 | 4 | 28 |  |  | 6.7863
5 | r-R0F25 | 307.5 | 102.5 | 225 | 0.5487805 | 1048 | 0 | 1.115 | 611 | 3.69 | 43.6 | 4 | 28 |  |  | 7.2762
5 | r-R20F25 | 307.5 | 102.5 | 225 | 0.5487805 | 840 | 204 | 1.657241 | 611 | 3.69 | 42.8 | 4 | 28 |  |  | 8.078
5 | r-R50F25 | 307.5 | 102.5 | 225 | 0.5487805 | 524 | 506 | 2.478252 | 611 | 3.69 | 41.7 | 4 | 28 |  |  | 9.1746
5 | r-R100F25 | 307.5 | 102.5 | 225 | 0.5487805 | 0 | 1017 | 3.89 | 611 | 3.69 | 36.8 | 4 | 28 |  |  | 10.0874
5 | r-R0F35 | 266.5 | 143.5 | 225 | 0.5487805 | 1048 | 0 | 1.115 | 598 | 3.198 | 40.7 | 4 | 28 |  |  | 8.5113
5 | r-R20F35 | 266.5 | 143.5 | 225 | 0.5487805 | 840 | 204 | 1.657241 | 598 | 3.198 | 41 | 4 | 28 |  |  | 10.1798
5 | r-R50F35 | 266.5 | 143.5 | 225 | 0.5487805 | 524 | 506 | 2.478252 | 598 | 3.198 | 37.1 | 4 | 28 |  |  | 11.8888
5 | r-R100F35 | 266.5 | 143.5 | 225 | 0.5487805 | 0 | 1017 | 3.89 | 598 | 3.198 | 25.2 | 4 | 28 |  |  | 13.4754
5 | a-R0F25 | 410 | 102.5 | 225 | 0.4390244 | 992 | 0 | 1.115 | 526 | 4.92 | 52.9 | 4 | 28 |  |  | 5.2896
5 | a-R20F25 | 410 | 102.5 | 225 | 0.4390244 | 794 | 193 | 1.657629 | 526 | 4.92 | 50.1 | 4 | 28 |  |  | 6.379
5 | a-R50F25 | 410 | 102.5 | 225 | 0.4390244 | 496 | 482 | 2.482638 | 526 | 4.92 | 48.1 | 4 | 28 |  |  | 7.5819
5 | a-R100F25 | 410 | 102.5 | 225 | 0.4390244 | 0 | 963 | 3.89 | 526 | 4.92 | 45.3 | 4 | 28 |  |  | 8.667
5 | a-R0F35 | 410 | 143.5 | 225 | 0.4065041 | 1048 | 0 | 1.115 | 479 | 4.92 | 68.9 | 4 | 28 |  |  | 7.5791
5 | a-R20F35 | 410 | 143.5 | 225 | 0.4065041 | 840 | 204 | 1.657241 | 479 | 4.92 | 63 | 4 | 28 |  |  | 8.7848
5 | a-R50F35 | 410 | 143.5 | 225 | 0.4065041 | 524 | 506 | 2.478252 | 479 | 4.92 | 58.5 | 4 | 28 |  |  | 9.8599
5 | a-R100F35 | 410 | 143.5 | 225 | 0.4065041 | 0 | 1017 | 3.89 | 479 | 4.92 | 54.5 | 4 | 28 |  |  | 11.4815
5 | R0 | 410 | 0 | 225 | 0.5487805 | 1048 | 0 | 1.115 | 642 | 4.92 | 48.6 | 4 | 90 |  |  | 7.5874
5 | R20 | 410 | 0 | 225 | 0.5487805 | 840 | 204 | 1.657241 | 642 | 4.92 | 45.3 | 4 | 90 |  |  | 8.7789
5 | R50 | 410 | 0 | 225 | 0.5487805 | 524 | 506 | 2.478252 | 642 | 4.92 | 42.5 | 4 | 90 |  |  | 9.6923
5 | R100 | 410 | 0 | 225 | 0.5487805 | 0 | 1017 | 3.89 | 642 | 4.92 | 38.1 | 4 | 90 |  |  | 10.5744
5 | r-R0F25 | 307.5 | 102.5 | 225 | 0.5487805 | 1048 | 0 | 1.115 | 611 | 3.69 | 43.6 | 4 | 90 |  |  | 11.3867
5 | r-R20F25 | 307.5 | 102.5 | 225 | 0.5487805 | 840 | 204 | 1.657241 | 611 | 3.69 | 42.8 | 4 | 90 |  |  | 12.5901
5 | r-R50F25 | 307.5 | 102.5 | 225 | 0.5487805 | 524 | 506 | 2.478252 | 611 | 3.69 | 41.7 | 4 | 90 |  |  | 13.7779
5 | r-R100F25 | 307.5 | 102.5 | 225 | 0.5487805 | 0 | 1017 | 3.89 | 611 | 3.69 | 36.8 | 4 | 90 |  |  | 14.9186
5 | r-R0F35 | 266.5 | 143.5 | 225 | 0.5487805 | 1048 | 0 | 1.115 | 598 | 3.198 | 40.7 | 4 | 90 |  |  | 12.5918
5 | r-R20F35 | 266.5 | 143.5 | 225 | 0.5487805 | 840 | 204 | 1.657241 | 598 | 3.198 | 41 | 4 | 90 |  |  | 13.8658
5 | r-R50F35 | 266.5 | 143.5 | 225 | 0.5487805 | 524 | 506 | 2.478252 | 598 | 3.198 | 37.1 | 4 | 90 |  |  | 15.6147
5 | r-R100F35 | 266.5 | 143.5 | 225 | 0.5487805 | 0 | 1017 | 3.89 | 598 | 3.198 | 25.2 | 4 | 90 |  |  | 17.5973
5 | a-R0F25 | 410 | 102.5 | 225 | 0.4390244 | 992 | 0 | 1.115 | 526 | 4.92 | 52.9 | 4 | 90 |  |  | 8.3708
5 | a-R20F25 | 410 | 102.5 | 225 | 0.4390244 | 794 | 193 | 1.657629 | 526 | 4.92 | 50.1 | 4 | 90 |  |  | 9.2955
5 | a-R50F25 | 410 | 102.5 | 225 | 0.4390244 | 496 | 482 | 2.482638 | 526 | 4.92 | 48.1 | 4 | 90 |  |  | 10.3863
5 | a-R100F25 | 410 | 102.5 | 225 | 0.4390244 | 0 | 963 | 3.89 | 526 | 4.92 | 45.3 | 4 | 90 |  |  | 11.1705
5 | a-R0F35 | 410 | 143.5 | 225 | 0.4065041 | 1048 | 0 | 1.115 | 479 | 4.92 | 68.9 | 4 | 90 |  |  | 9.4765
5 | a-R20F35 | 410 | 143.5 | 225 | 0.4065041 | 840 | 204 | 1.657241 | 479 | 4.92 | 63 | 4 | 90 |  |  | 10.6581
5 | a-R50F35 | 410 | 143.5 | 225 | 0.4065041 | 524 | 506 | 2.478252 | 479 | 4.92 | 58.5 | 4 | 90 |  |  | 12.8574
5 | a-R100F35 | 410 | 143.5 | 225 | 0.4065041 | 0 | 1017 | 3.89 | 479 | 4.92 | 54.5 | 4 | 90 |  |  | 14.5996
7 | RC | 133 | 0 | 66.5 | 0.5 | 409 | 0 | 0.79 | 360 | 0 | 51 | 5 | 7 |  |  | 2.7756
7 | 100RACSP1 | 413 | 0 | 218.89 | 0.53 | 0 | 987 | 4.12 | 870 | 2.065 | 48 | 5 | 7 |  |  | 1.4934
7 | RC | 133 | 0 | 66.5 | 0.5 | 409 | 0 | 0.79 | 360 | 0 | 51 | 5 | 14 |  |  | 3.9949
7 | 100RACSP1 | 413 | 0 | 218.89 | 0.53 | 0 | 987 | 4.12 | 870 | 2.065 | 48 | 5 | 14 |  |  | 3.0448
7 | RC | 133 | 0 | 66.5 | 0.5 | 409 | 0 | 0.79 | 360 | 0 | 51 | 5 | 21 |  |  | 3.1842
7 | RC | 133 | 0 | 66.5 | 0.5 | 409 | 0 | 0.79 | 360 | 0 | 51 | 5 | 28 |  |  | 7.4736
7 | 100RACSP1 | 413 | 0 | 218.89 | 0.53 | 0 | 987 | 4.12 | 870 | 2.065 | 48 | 5 | 28 |  |  | 4.4874
7 | RC | 133 | 0 | 66.5 | 0.5 | 409 | 0 | 0.79 | 360 | 0 | 51 | 5 | 56 |  |  | 6.4214
7 | 100RACSP1 | 413 | 0 | 218.89 | 0.53 | 0 | 987 | 4.12 | 870 | 2.065 | 48 | 5 | 56 |  |  | 8.5258
7 | RC | 133 | 0 | 66.5 | 0.5 | 409 | 0 | 0.79 | 360 | 0 | 51 | 5 | 91 |  |  | 8.3995
7 | 100RACSP1 | 413 | 0 | 218.89 | 0.53 | 0 | 987 | 4.12 | 870 | 2.065 | 48 | 5 | 91 |  |  | 9.2716
9 | CM-C | 349 | 0 | 156 | 0.4469914 | 0 | 792 | 5.4 | 888 | 1.6752 | 54.28571 | 3 | 7 | 23 | 60 | 0.0951
9 | CM-F | 262 | 87 | 157 | 0.4498567 | 0 | 792 | 5.4 | 888 | 0 | 44.15584 | 3 | 7 | 23 | 60 | 3.1934
9 | EM-C | 335 | 0 | 151 | 0.4507463 | 414 | 720 | 3.552698 | 630 | 1.206 | 50.90909 | 3 | 7 | 23 | 60 | 1.2802
9 | EM-F | 251 | 84 | 151 | 0.4507463 | 414 | 720 | 3.552698 | 630 | 0.7272 | 44.41558 | 3 | 7 | 23 | 60 | 2.8992
9 | CL-C | 430 | 0 | 193 | 0.4488372 | 835 | 0 | 0.34 | 808 | 0 | 47.92208 | 3 | 7 | 23 | 60 | 0.3857
9 | CV-C | 349 | 0 | 156 | 0.4469914 | 0 | 867 | 3.3 | 857 | 1.2564 | 51.55844 | 3 | 7 | 23 | 60 | 0.7015
9 | CV-F | 262 | 87 | 157 | 0.4498567 | 0 | 867 | 3.3 | 857 | 0 | 45.45455 | 3 | 7 | 23 | 60 | 2.5954
9 | EV-C | 358 | 0 | 161 | 0.4497207 | 281 | 813 | 2.680978 | 645 | 1.29 | 51.94805 | 3 | 7 | 23 | 60 | 0.6979
9 | EV-F | 269 | 90 | 161 | 0.448468 | 281 | 813 | 2.680978 | 645 | 0 | 45.71429 | 3 | 7 | 23 | 60 | 2.9125
9 | CG-C | 424 | 0 | 191 | 0.4504717 | 900 | 0 | 0.89 | 763 | 0 | 46.23377 | 3 | 7 | 23 | 60 | 0.1205
9 | CM-C | 349 | 0 | 156 | 0.4469914 | 0 | 792 | 5.4 | 888 | 1.6752 | 54.28571 | 3 | 21 | 23 | 60 | 1.9925
9 | CM-F | 262 | 87 | 157 | 0.4498567 | 0 | 792 | 5.4 | 888 | 0 | 44.15584 | 3 | 21 | 23 | 60 | 6.2131
9 | EM-C | 335 | 0 | 151 | 0.4507463 | 414 | 720 | 3.552698 | 630 | 1.206 | 50.90909 | 3 | 21 | 23 | 60 | 3.2933
9 | EM-F | 251 | 84 | 151 | 0.4507463 | 414 | 720 | 3.552698 | 630 | 0.7272 | 44.41558 | 3 | 21 | 23 | 60 | 5.8056
9 | CL-C | 430 | 0 | 193 | 0.4488372 | 835 | 0 | 0.34 | 808 | 0 | 47.92208 | 3 | 21 | 23 | 60 | 2.2842
9 | CV-C | 349 | 0 | 156 | 0.4469914 | 0 | 867 | 3.3 | 857 | 1.2564 | 51.55844 | 3 | 21 | 23 | 60 | 1.4018
9 | CV-F | 262 | 87 | 157 | 0.4498567 | 0 | 867 | 3.3 | 857 | 0 | 45.45455 | 3 | 21 | 23 | 60 | 4.8991
9 | EV-C | 358 | 0 | 161 | 0.4497207 | 281 | 813 | 2.680978 | 645 | 1.29 | 51.94805 | 3 | 21 | 23 | 60 | 2.3951
9 | EV-F | 269 | 90 | 161 | 0.448468 | 281 | 813 | 2.680978 | 645 | 0 | 45.71429 | 3 | 21 | 23 | 60 | 4.799
9 | CG-C | 424 | 0 | 191 | 0.4504717 | 900 | 0 | 0.89 | 763 | 0 | 46.23377 | 3 | 21 | 23 | 60 | 2.0986
9 | CM-C | 349 | 0 | 156 | 0.4469914 | 0 | 792 | 5.4 | 888 | 1.6752 | 54.28571 | 3 | 35 | 23 | 60 | 2.9917
9 | CM-F | 262 | 87 | 157 | 0.4498567 | 0 | 792 | 5.4 | 888 | 0 | 44.15584 | 3 | 35 | 23 | 60 | 7.7994
9 | EM-C | 335 | 0 | 151 | 0.4507463 | 414 | 720 | 3.552698 | 630 | 1.206 | 50.90909 | 3 | 35 | 23 | 60 | 4.2732
9 | EM-F | 251 | 84 | 151 | 0.4507463 | 414 | 720 | 3.552698 | 630 | 0.7272 | 44.41558 | 3 | 35 | 23 | 60 | 7.5933
9 | CL-C | 430 | 0 | 193 | 0.4488372 | 835 | 0 | 0.34 | 808 | 0 | 47.92208 | 3 | 35 | 23 | 60 | 3.0689
9 | CV-C | 349 | 0 | 156 | 0.4469914 | 0 | 867 | 3.3 | 857 | 1.2564 | 51.55844 | 3 | 35 | 23 | 60 | 3.0954
9 | CV-F | 262 | 87 | 157 | 0.4498567 | 0 | 867 | 3.3 | 857 | 0 | 45.45455 | 3 | 35 | 23 | 60 | 6.9965
9 | EV-C | 358 | 0 | 161 | 0.4497207 | 281 | 813 | 2.680978 | 645 | 1.29 | 51.94805 | 3 | 35 | 23 | 60 | 3.2907
9 | EV-F | 269 | 90 | 161 | 0.448468 | 281 | 813 | 2.680978 | 645 | 0 | 45.71429 | 3 | 35 | 23 | 60 | 5.9947
9 | CG-C | 424 | 0 | 191 | 0.4504717 | 900 | 0 | 0.89 | 763 | 0 | 46.23377 | 3 | 35 | 23 | 60 | 3.7982
9 | CM-C | 349 | 0 | 156 | 0.4469914 | 0 | 792 | 5.4 | 888 | 1.6752 | 54.28571 | 3 | 56 | 23 | 60 | 3.9981
9 | CM-F | 262 | 87 | 157 | 0.4498567 | 0 | 792 | 5.4 | 888 | 0 | 44.15584 | 3 | 56 | 23 | 60 | 9.9041
9 | EM-C | 335 | 0 | 151 | 0.4507463 | 414 | 720 | 3.552698 | 630 | 1.206 | 50.90909 | 3 | 56 | 23 | 60 | 4.9951
9 | EM-F | 251 | 84 | 151 | 0.4507463 | 414 | 720 | 3.552698 | 630 | 0.7272 | 44.41558 | 3 | 56 | 23 | 60 | 9.5051
9 | CL-C | 430 | 0 | 193 | 0.4488372 | 835 | 0 | 0.34 | 808 | 0 | 47.92208 | 3 | 56 | 23 | 60 | 4.0789
9 | CV-C | 349 | 0 | 156 | 0.4469914 | 0 | 867 | 3.3 | 857 | 1.2564 | 51.55844 | 3 | 56 | 23 | 60 | 3.5979
9 | CV-F | 262 | 87 | 157 | 0.4498567 | 0 | 867 | 3.3 | 857 | 0 | 45.45455 | 3 | 56 | 23 | 60 | 7.4882
9 | EV-C | 358 | 0 | 161 | 0.4497207 | 281 | 813 | 2.680978 | 645 | 1.29 | 51.94805 | 3 | 56 | 23 | 60 | 3.7631
9 | EV-F | 269 | 90 | 161 | 0.448468 | 281 | 813 | 2.680978 | 645 | 0 | 45.71429 | 3 | 56 | 23 | 60 | 8.0006
9 | CG-C | 424 | 0 | 191 | 0.4504717 | 900 | 0 | 0.89 | 763 | 0 | 46.23377 | 3 | 56 | 23 | 60 | 4.4068
9 | CM-C | 349 | 0 | 156 | 0.4469914 | 0 | 792 | 5.4 | 888 | 1.6752 | 54.28571 | 3 | 84 | 23 | 60 | 4.8009
9 | CM-F | 262 | 87 | 157 | 0.4498567 | 0 | 792 | 5.4 | 888 | 0 | 44.15584 | 3 | 84 | 23 | 60 | 10.6996
9 | EM-C | 335 | 0 | 151 | 0.4507463 | 414 | 720 | 3.552698 | 630 | 1.206 | 50.90909 | 3 | 84 | 23 | 60 | 5.8822
9 | EM-F | 251 | 84 | 151 | 0.4507463 | 414 | 720 | 3.552698 | 630 | 0.7272 | 44.41558 | 3 | 84 | 23 | 60 | 10.2897
9 | CL-C | 430 | 0 | 193 | 0.4488372 | 835 | 0 | 0.34 | 808 | 0 | 47.92208 | 3 | 84 | 23 | 60 | 4.5959
9 | CV-C | 349 | 0 | 156 | 0.4469914 | 0 | 867 | 3.3 | 857 | 1.2564 | 51.55844 | 3 | 84 | 23 | 60 | 4.1933
9 | CV-F | 262 | 87 | 157 | 0.4498567 | 0 | 867 | 3.3 | 857 | 0 | 45.45455 | 3 | 84 | 23 | 60 | 8.4958
9 | EV-C | 358 | 0 | 161 | 0.4497207 | 281 | 813 | 2.680978 | 645 | 1.29 | 51.94805 | 3 | 84 | 23 | 60 | 4.1945
9 | EV-F | 269 | 90 | 161 | 0.448468 | 281 | 813 | 2.680978 | 645 | 0 | 45.71429 | 3 | 84 | 23 | 60 | 9.3024
9 | CG-C | 424 | 0 | 191 | 0.4504717 | 900 | 0 | 0.89 | 763 | 0 | 46.23377 | 3 | 84 | 23 | 60 | 4.9009
9 | CM-C | 349 | 0 | 156 | 0.4469914 | 0 | 792 | 5.4 | 888 | 1.6752 | 54.28571 | 3 | 112 | 23 | 60 | 5.4987
9 | CM-F | 262 | 87 | 157 | 0.4498567 | 0 | 792 | 5.4 | 888 | 0 | 44.15584 | 3 | 112 | 23 | 60 | 10.996
9 | EM-C | 335 | 0 | 151 | 0.4507463 | 414 | 720 | 3.552698 | 630 | 1.206 | 50.90909 | 3 | 112 | 23 | 60 | 6.492
9 | EM-F | 251 | 84 | 151 | 0.4507463 | 414 | 720 | 3.552698 | 630 | 0.7272 | 44.41558 | 3 | 112 | 23 | 60 | 11.1093
9 | CL-C | 430 | 0 | 193 | 0.4488372 | 835 | 0 | 0.34 | 808 | 0 | 47.92208 | 3 | 112 | 23 | 60 | 5.3817
9 | CV-C | 349 | 0 | 156 | 0.4469914 | 0 | 867 | 3.3 | 857 | 1.2564 | 51.55844 | 3 | 112 | 23 | 60 | 5.1925
9 | CV-F | 262 | 87 | 157 | 0.4498567 | 0 | 867 | 3.3 | 857 | 0 | 45.45455 | 3 | 112 | 23 | 60 | 10.1002
9 | EV-C | 358 | 0 | 161 | 0.4497207 | 281 | 813 | 2.680978 | 645 | 1.29 | 51.94805 | 3 | 112 | 23 | 60 | 4.8031
9 | EV-F | 269 | 90 | 161 | 0.448468 | 281 | 813 | 2.680978 | 645 | 0 | 45.71429 | 3 | 112 | 23 | 60 | 10.3088
9 | CG-C | 424 | 0 | 191 | 0.4504717 | 900 | 0 | 0.89 | 763 | 0 | 46.23377 | 3 | 112 | 23 | 60 | 5.5939
9 | CM-C | 349 | 0 | 156 | 0.4469914 | 0 | 792 | 5.4 | 888 | 1.6752 | 54.28571 | 3 | 140 | 23 | 60 | 6.5919
9 | CM-F | 262 | 87 | 157 | 0.4498567 | 0 | 792 | 5.4 | 888 | 0 | 44.15584 | 3 | 140 | 23 | 60 | 11.9928
9 | EM-C | 335 | 0 | 151 | 0.4507463 | 414 | 720 | 3.552698 | 630 | 1.206 | 50.90909 | 3 | 140 | 23 | 60 | 6.9729
9 | EM-F | 251 | 84 | 151 | 0.4507463 | 414 | 720 | 3.552698 | 630 | 0.7272 | 44.41558 | 3 | 140 | 23 | 60 | 11.6986
9 | CL-C | 430 | 0 | 193 | 0.4488372 | 835 | 0 | 0.34 | 808 | 0 | 47.92208 | 3 | 140 | 23 | 60 | 5.9892
9 | CV-C | 349 | 0 | 156 | 0.4469914 | 0 | 867 | 3.3 | 857 | 1.2564 | 51.55844 | 3 | 140 | 23 | 60 | 5.7878
9 | CV-F | 262 | 87 | 157 | 0.4498567 | 0 | 867 | 3.3 | 857 | 0 | 45.45455 | 3 | 140 | 23 | 60 | 10.9825
9 | EV-C | 358 | 0 | 161 | 0.4497207 | 281 | 813 | 2.680978 | 645 | 1.29 | 51.94805 | 3 | 140 | 23 | 60 | 5.9036
9 | EV-F | 269 | 90 | 161 | 0.448468 | 281 | 813 | 2.680978 | 645 | 0 | 45.71429 | 3 | 140 | 23 | 60 | 10.9934
9 | CG-C | 424 | 0 | 191 | 0.4504717 | 900 | 0 | 0.89 | 763 | 0 | 46.23377 | 3 | 140 | 23 | 60 | 6.2905
10 | NA100PC | 444.44 | 0 | 213.31 | 0.4799523 | 994.55 | 0 | 0.44 | 766.17 | 0 | 38.81176 | 6 | 14 | 28 | 70 | 2.7994
10 | RCA100PC | 444.44 | 0 | 213.31 | 0.4799523 | 0 | 870.58 | 6.55 | 915.35 | 0 | 33.76623 | 6 | 14 | 28 | 70 | 3.1505
10 | RCA30FA | 311.11 | 133.33 | 213.31 | 0.4799523 | 0 | 870.58 | 6.55 | 915.35 | 0 | 22.07792 | 6 | 14 | 28 | 70 | 3.9787
10 | NA100PC | 444.44 | 0 | 213.31 | 0.4799523 | 994.55 | 0 | 0.44 | 766.17 | 0 | 38.81176 | 6 | 28 | 28 | 70 | 5.2328
10 | RCA100PC | 444.44 | 0 | 213.31 | 0.4799523 | 0 | 870.58 | 6.55 | 915.35 | 0 | 33.76623 | 6 | 28 | 28 | 70 | 6.2381
10 | RCA30FA | 311.11 | 133.33 | 213.31 | 0.4799523 | 0 | 870.58 | 6.55 | 915.35 | 0 | 22.07792 | 6 | 28 | 28 | 70 | 8.1216
10 | NA100PC | 444.44 | 0 | 213.31 | 0.4799523 | 994.55 | 0 | 0.44 | 766.17 | 0 | 38.81176 | 6 | 50 | 28 | 70 | 6.2129
10 | RCA100PC | 444.44 | 0 | 213.31 | 0.4799523 | 0 | 870.58 | 6.55 | 915.35 | 0 | 33.76623 | 6 | 50 | 28 | 70 | 6.9119
10 | RCA30FA | 311.11 | 133.33 | 213.31 | 0.4799523 | 0 | 870.58 | 6.55 | 915.35 | 0 | 22.07792 | 6 | 50 | 28 | 70 | 9.8017
10 | NA100PC | 444.44 | 0 | 213.31 | 0.4799523 | 994.55 | 0 | 0.44 | 766.17 | 0 | 38.81176 | 6 | 64 | 28 | 70 | 6.6275
10 | RCA100PC | 444.44 | 0 | 213.31 | 0.4799523 | 0 | 870.58 | 6.55 | 915.35 | 0 | 33.76623 | 6 | 64 | 28 | 70 | 8.2631
10 | RCA30FA | 311.11 | 133.33 | 213.31 | 0.4799523 | 0 | 870.58 | 6.55 | 915.35 | 0 | 22.07792 | 6 | 64 | 28 | 70 | 10.0788
10 | NA100PC | 444.44 | 0 | 213.31 | 0.4799523 | 994.55 | 0 | 0.44 | 766.17 | 0 | 38.81176 | 6 | 90 | 28 | 70 | 7.0948
10 | RCA100PC | 444.44 | 0 | 213.31 | 0.4799523 | 0 | 870.58 | 6.55 | 915.35 | 0 | 33.76623 | 6 | 90 | 28 | 70 | 9.07
10 | RCA30FA | 311.11 | 133.33 | 213.31 | 0.4799523 | 0 | 870.58 | 6.55 | 915.35 | 0 | 22.07792 | 6 | 90 | 28 | 70 | 10.8399
10 | NA100PC | 444.44 | 0 | 213.31 | 0.4799523 | 994.55 | 0 | 0.44 | 766.17 | 0 | 38.81176 | 6 | 120 | 28 | 70 | 7.3071
10 | RCA100PC | 444.44 | 0 | 213.31 | 0.4799523 | 0 | 870.58 | 6.55 | 915.35 | 0 | 33.76623 | 6 | 120 | 28 | 70 | 9.3781
10 | RCA30FA | 311.11 | 133.33 | 213.31 | 0.4799523 | 0 | 870.58 | 6.55 | 915.35 | 0 | 22.07792 | 6 | 120 | 28 | 70 | 11.5845
10 | NA100PC | 444.44 | 0 | 213.31 | 0.4799523 | 994.55 | 0 | 0.44 | 766.17 | 0 | 38.81176 | 6 | 150 | 28 | 70 | 7.4936
10 | RCA100PC | 444.44 | 0 | 213.31 | 0.4799523 | 0 | 870.58 | 6.55 | 915.35 | 0 | 33.76623 | 6 | 150 | 28 | 70 | 9.9105
10 | RCA30FA | 311.11 | 133.33 | 213.31 | 0.4799523 | 0 | 870.58 | 6.55 | 915.35 | 0 | 22.07792 | 6 | 150 | 28 | 70 | 11.9836
10 | NA100PC | 444.44 | 0 | 213.31 | 0.4799523 | 994.55 | 0 | 0.44 | 766.17 | 0 | 38.81176 | 6 | 180 | 28 | 70 | 7.7843
10 | RCA100PC | 444.44 | 0 | 213.31 | 0.4799523 | 0 | 870.58 | 6.55 | 915.35 | 0 | 33.76623 | 6 | 180 | 28 | 70 | 10.2002
10 | RCA30FA | 311.11 | 133.33 | 213.31 | 0.4799523 | 0 | 870.58 | 6.55 | 915.35 | 0 | 22.07792 | 6 | 180 | 28 | 70 | 12.3795
12 | A1 C30 | 400 | 0 | 140 | 0.35 | 0 | 1090 | 4.7 | 587 | 0 | 42.9 | 20 | 7 | 20 | 70 | 10.1
12 | A2 C30 | 400 | 0 | 160 | 0.4 | 0 | 1090 | 4.7 | 587 | 0 | 40 | 20 | 7 | 20 | 70 | 9.5
12 | A3 C30 | 400 | 0 | 200 | 0.5 | 0 | 1090 | 4.7 | 587 | 0 | 31.7 | 20 | 7 | 20 | 70 | 10.4
12 | A4 C30 | 400 | 0 | 240 | 0.6 | 0 | 1090 | 4.7 | 587 | 0 | 26.8 | 20 | 7 | 20 | 70 | 13.3
12 | A5 C30 | 400 | 0 | 280 | 0.7 | 0 | 1090 | 4.7 | 587 | 0 | 18.7 | 20 | 7 | 20 | 70 | 16.6
12 | B1 C30 | 200 | 0 | 100 | 0.5 | 0 | 1090 | 4.7 | 587 | 0 | 27 | 20 | 7 | 20 | 70 | 13.5
12 | B2 C30 | 300 | 0 | 150 | 0.5 | 0 | 1090 | 4.7 | 587 | 0 | 27.4 | 20 | 7 | 20 | 70 | 11.2
12 | B3 C30 | 500 | 0 | 250 | 0.5 | 0 | 1090 | 4.7 | 587 | 0 | 31.4 | 20 | 7 | 20 | 70 | 13.9
12 | C1 C20 | 400 | 0 | 200 | 0.5 | 0 | 1090 | 4.8 | 587 | 0 | 22.1 | 20 | 7 | 20 | 70 | 14
12 | C2 C50 | 400 | 0 | 200 | 0.5 | 0 | 1090 | 3.25 | 587 | 0 | 24.5 | 20 | 7 | 20 | 70 | 7.4
12 | A1 C30 | 400 | 0 | 140 | 0.35 | 0 | 1090 | 4.7 | 587 | 0 | 42.9 | 20 | 14 | 20 | 70 | 14.5
12 | A2 C30 | 400 | 0 | 160 | 0.4 | 0 | 1090 | 4.7 | 587 | 0 | 40 | 20 | 14 | 20 | 70 | 15.8
12 | A3 C30 | 400 | 0 | 200 | 0.5 | 0 | 1090 | 4.7 | 587 | 0 | 31.7 | 20 | 14 | 20 | 70 | 13.4
12 | A4 C30 | 400 | 0 | 240 | 0.6 | 0 | 1090 | 4.7 | 587 | 0 | 26.8 | 20 | 14 | 20 | 70 | 18.2
12 | A5 C30 | 400 | 0 | 280 | 0.7 | 0 | 1090 | 4.7 | 587 | 0 | 18.7 | 20 | 14 | 20 | 70 | 26.9
12 | B1 C30 | 200 | 0 | 100 | 0.5 | 0 | 1090 | 4.7 | 587 | 0 | 27 | 20 | 14 | 20 | 70 | 18.1
12 | B2 C30 | 300 | 0 | 150 | 0.5 | 0 | 1090 | 4.7 | 587 | 0 | 27.4 | 20 | 14 | 20 | 70 | 16.7
12 | B3 C30 | 500 | 0 | 250 | 0.5 | 0 | 1090 | 4.7 | 587 | 0 | 31.4 | 20 | 14 | 20 | 70 | 17.6
12 | C1 C20 | 400 | 0 | 200 | 0.5 | 0 | 1090 | 4.8 | 587 | 0 | 22.1 | 20 | 14 | 20 | 70 | 17.7
12 | C2 C50 | 400 | 0 | 200 | 0.5 | 0 | 1090 | 3.25 | 587 | 0 | 24.5 | 20 | 14 | 20 | 70 | 10.9
12 | A1 C30 | 400 | 0 | 140 | 0.35 | 0 | 1090 | 4.7 | 587 | 0 | 42.9 | 20 | 28 | 20 | 70 | 14.7
12 | A2 C30 | 400 | 0 | 160 | 0.4 | 0 | 1090 | 4.7 | 587 | 0 | 40 | 20 | 28 | 20 | 70 | 16.8
12 | A3 C30 | 400 | 0 | 200 | 0.5 | 0 | 1090 | 4.7 | 587 | 0 | 31.7 | 20 | 28 | 20 | 70 | 17.1
12 | A4 C30 | 400 | 0 | 240 | 0.6 | 0 | 1090 | 4.7 | 587 | 0 | 26.8 | 20 | 28 | 20 | 70 | 23.5
12 | A5 C30 | 400 | 0 | 280 | 0.7 | 0 | 1090 | 4.7 | 587 | 0 | 18.7 | 20 | 28 | 20 | 70 | 28.5
12 | B1 C30 | 200 | 0 | 100 | 0.5 | 0 | 1090 | 4.7 | 587 | 0 | 27 | 20 | 28 | 20 | 70 | 19.6
12 | B2 C30 | 300 | 0 | 150 | 0.5 | 0 | 1090 | 4.7 | 587 | 0 | 27.4 | 20 | 28 | 20 | 70 | 18.2
12 | B3 C30 | 500 | 0 | 250 | 0.5 | 0 | 1090 | 4.7 | 587 | 0 | 31.4 | 20 | 28 | 20 | 70 | 20.9
12 | C1 C20 | 400 | 0 | 200 | 0.5 | 0 | 1090 | 4.8 | 587 | 0 | 22.1 | 20 | 28 | 20 | 70 | 21.2
12 | C2 C50 | 400 | 0 | 200 | 0.5 | 0 | 1090 | 3.25 | 587 | 0 | 24.5 | 20 | 28 | 20 | 70 | 14.3
12 | A1 C30 | 400 | 0 | 140 | 0.35 | 0 | 1090 | 4.7 | 587 | 0 | 42.9 | 20 | 80 | 20 | 70 | 24
12 | A2 C30 | 400 | 0 | 160 | 0.4 | 0 | 1090 | 4.7 | 587 | 0 | 40 | 20 | 80 | 20 | 70 | 24.8
12 | A3 C30 | 400 | 0 | 200 | 0.5 | 0 | 1090 | 4.7 | 587 | 0 | 31.7 | 20 | 80 | 20 | 70 | 26.7
12 | A4 C30 | 400 | 0 | 240 | 0.6 | 0 | 1090 | 4.7 | 587 | 0 | 26.8 | 20 | 80 | 20 | 70 | 36.3
12 | A5 C30 | 400 | 0 | 280 | 0.7 | 0 | 1090 | 4.7 | 587 | 0 | 18.7 | 20 | 80 | 20 | 70 | 44.8
12 | B1 C30 | 200 | 0 | 100 | 0.5 | 0 | 1090 | 4.7 | 587 | 0 | 27 | 20 | 80 | 20 | 70 | 36.8
12 | B2 C30 | 300 | 0 | 150 | 0.5 | 0 | 1090 | 4.7 | 587 | 0 | 27.4 | 20 | 80 | 20 | 70 | 29.2
12 | B3 C30 | 500 | 0 | 250 | 0.5 | 0 | 1090 | 4.7 | 587 | 0 | 31.4 | 20 | 80 | 20 | 70 | 33.4
12 | C1 C20 | 400 | 0 | 200 | 0.5 | 0 | 1090 | 4.8 | 587 | 0 | 22.1 | 20 | 80 | 20 | 70 | 38.1
12 | C2 C50 | 400 | 0 | 200 | 0.5 | 0 | 1090 | 3.25 | 587 | 0 | 24.5 | 20 | 80 | 20 | 70 | 23.3
13 | PC20 | 275 | 0 | 180 | 0.6545455 | 1260 | 0 | 0.61 | 625 | 0 | 25.56 | 3.5 | 14.4207 | 20 | 60 | 7.8618
13 |  | 275 | 0 | 180 | 0.6545455 | 882 | 378 | 2.017 | 625 | 0 | 25.01 | 3.5 | 14.4207 | 20 | 60 | 9.63
13 |  | 295 | 0 | 180 | 0.6101695 | 635 | 635 | 2.955 | 595 | 0 | 25.57 | 3.5 | 14.4207 | 20 | 60 | 8.5711
13 |  | 310 | 0 | 180 | 0.5806452 | 0 | 1240 | 5.3 | 610 | 0 | 24.62 | 3.5 | 14.4207 | 20 | 60 | 9.7862
13 | PCFA20 | 215 | 90 | 160 | 0.5245902 | 1311 | 0 | 0.61 | 589 | 0 | 29.76 | 3.5 | 14.4207 | 20 | 60 | 9.1984
13 |  | 215 | 90 | 160 | 0.5245902 | 918 | 393 | 2.015927 | 589 | 0 | 29.47 | 3.5 | 14.4207 | 20 | 60 | 7.5834
13 |  | 230 | 100 | 160 | 0.4848485 | 657 | 657 | 2.955 | 562 | 0 | 28.72 | 3.5 | 14.4207 | 20 | 60 | 8.4234
13 |  | 245 | 105 | 160 | 0.4571429 | 0 | 1280 | 5.3 | 575 | 0 | 28.72 | 3.5 | 14.4207 | 20 | 60 | 11.5356
13 | PC30 | 330 | 0 | 180 | 0.5454545 | 1245 | 0 | 0.61 | 585 | 0 | 31.14 | 3.5 | 14.4207 | 20 | 60 | 4.7218
13 |  | 330 | 0 | 180 | 0.5454545 | 872 | 373 | 2.015116 | 585 | 0 | 32.79 | 3.5 | 14.4207 | 20 | 60 | 7.7156
13 |  | 355 | 0 | 180 | 0.5070423 | 623 | 623 | 2.955 | 560 | 0 | 34.06 | 3.5 | 14.4207 | 20 | 60 | 3.9724
13 |  | 372 | 0 | 180 | 0.483871 | 0 | 1252 | 5.3 | 536 | 0 | 26.85 | 3.5 | 14.4207 | 20 | 60 | 4.3623
13 | PCFA30 | 260 | 110 | 160 | 0.4324324 | 1285 | 0 | 0.61 | 550 | 0 | 37.43 | 3.5 | 14.4207 | 20 | 60 | 3.1909
13 |  | 260 | 110 | 160 | 0.4324324 | 900 | 386 | 2.017729 | 550 | 0 | 35.06 | 3.5 | 14.4207 | 20 | 60 | 7.2687
13 |  | 280 | 120 | 160 | 0.4 | 641 | 641 | 2.955 | 523 | 0 | 35.02 | 3.5 | 14.4207 | 20 | 60 | 8.7792
13 |  | 295 | 126 | 160 | 0.3800475 | 0 | 1267 | 5.3 | 517 | 0 | 37.21 | 3.5 | 14.4207 | 20 | 60 | 6.1202
13 | PC35 | 355 | 0 | 180 | 0.5070423 | 1245 | 0 | 0.61 | 560 | 0 | 37.1 | 3.5 | 14.4207 | 20 | 60 | 4.8618
13 |  | 355 | 0 | 180 | 0.5070423 | 872 | 373 | 2.015116 | 560 | 0 | 31.93 | 3.5 | 14.4207 | 20 | 60 | 9.2461
13 |  | 385 | 0 | 180 | 0.4675325 | 613 | 613 | 2.955 | 550 | 0 | 40.23 | 3.5 | 14.4207 | 20 | 60 | 4.2956
13 |  | 409 | 0 | 180 | 0.4400978 | 0 | 1226 | 5.3 | 525 | 0 | 44.51 | 3.5 | 14.4207 | 20 | 60 | 4.2351
13 | PCFA35 | 280 | 120 | 160 | 0.4 | 1282 | 0 | 0.61 | 523 | 0 | 38.52 | 3.5 | 14.4207 | 20 | 60 | 3.0687
13 |  | 280 | 120 | 160 | 0.4 | 898 | 384 | 2.014805 | 523 | 0 | 42.69 | 3.5 | 14.4207 | 20 | 60 | 6.7469
13 |  | 300 | 130 | 160 | 0.372093 | 631 | 631 | 2.955 | 514 | 0 | 39.38 | 3.5 | 14.4207 | 20 | 60 | 6.6264
13 |  | 322 | 138 | 160 | 0.3478261 | 0 | 1257 | 5.3 | 488 | 0 | 35.88 | 3.5 | 14.4207 | 20 | 60 | 7.9743
13 | PC20 | 275 | 0 | 180 | 0.6545455 | 1260 | 0 | 0.61 | 625 | 0 | 25.56 | 3.5 | 28.340025 | 20 | 60 | 12.6882
13 |  | 275 | 0 | 180 | 0.6545455 | 882 | 378 | 2.017 | 625 | 0 | 25.01 | 3.5 | 28.340025 | 20 | 60 | 14.0993
13 |  | 295 | 0 | 180 | 0.6101695 | 635 | 635 | 2.955 | 595 | 0 | 25.57 | 3.5 | 28.340025 | 20 | 60 | 12.6461
13 |  | 310 | 0 | 180 | 0.5806452 | 0 | 1240 | 5.3 | 610 | 0 | 24.62 | 3.5 | 28.340025 | 20 | 60 | 13.9828
13 | PCFA20 | 215 | 90 | 160 | 0.5245902 | 1311 | 0 | 0.61 | 589 | 0 | 29.76 | 3.5 | 28.340025 | 20 | 60 | 14.2709
13 |  | 215 | 90 | 160 | 0.5245902 | 918 | 393 | 2.015927 | 589 | 0 | 29.47 | 3.5 | 28.340025 | 20 | 60 | 11.788
13 |  | 230 | 100 | 160 | 0.4848485 | 657 | 657 | 2.955 | 562 | 0 | 28.72 | 3.5 | 28.340025 | 20 | 60 | 13.3224
13 |  | 245 | 105 | 160 | 0.4571429 | 0 | 1280 | 5.3 | 575 | 0 | 28.72 | 3.5 | 28.340025 | 20 | 60 | 15.1699
13 | PC30 | 330 | 0 | 180 | 0.5454545 | 1245 | 0 | 0.61 | 585 | 0 | 31.14 | 3.5 | 28.340025 | 20 | 60 | 7.5121
13 |  | 330 | 0 | 180 | 0.5454545 | 872 | 373 | 2.015116 | 585 | 0 | 32.79 | 3.5 | 28.340025 | 20 | 60 | 10.6461
13 |  | 355 | 0 | 180 | 0.5070423 | 623 | 623 | 2.955 | 560 | 0 | 34.06 | 3.5 | 28.340025 | 20 | 60 | 7.5629
13 |  | 372 | 0 | 180 | 0.483871 | 0 | 1252 | 5.3 | 536 | 0 | 26.85 | 3.5 | 28.340025 | 20 | 60 | 7.8899
13 | PCFA30 | 260 | 110 | 160 | 0.4324324 | 1285 | 0 | 0.61 | 550 | 0 | 37.43 | 3.5 | 28.340025 | 20 | 60 | 5.5267
13 |  | 260 | 110 | 160 | 0.4324324 | 900 | 386 | 2.017729 | 550 | 0 | 35.06 | 3.5 | 28.340025 | 20 | 60 | 9.8999
13 |  | 280 | 120 | 160 | 0.4 | 641 | 641 | 2.955 | 523 | 0 | 35.02 | 3.5 | 28.340025 | 20 | 60 | 12.0449
13 |  | 295 | 126 | 160 | 0.3800475 | 0 | 1267 | 5.3 | 517 | 0 | 37.21 | 3.5 | 28.340025 | 20 | 60 | 9.101
13 | PC35 | 355 | 0 | 180 | 0.5070423 | 1245 | 0 | 0.61 | 560 | 0 | 37.1 | 3.5 | 28.340025 | 20 | 60 | 6.8296
13 |  | 355 | 0 | 180 | 0.5070423 | 872 | 373 | 2.015116 | 560 | 0 | 31.93 | 3.5 | 28.340025 | 20 | 60 | 12.8808
13 |  | 385 | 0 | 180 | 0.4675325 | 613 | 613 | 2.955 | 550 | 0 | 40.23 | 3.5 | 28.340025 | 20 | 60 | 6.6189
13 |  | 409 | 0 | 180 | 0.4400978 | 0 | 1226 | 5.3 | 525 | 0 | 44.51 | 3.5 | 28.340025 | 20 | 60 | 6.8164
13 | PCFA35 | 280 | 120 | 160 | 0.4 | 1282 | 0 | 0.61 | 523 | 0 | 38.52 | 3.5 | 28.340025 | 20 | 60 | 5.3238
13 |  | 280 | 120 | 160 | 0.4 | 898 | 384 | 2.014805 | 523 | 0 | 42.69 | 3.5 | 28.340025 | 20 | 60 | 9.922
13 |  | 300 | 130 | 160 | 0.372093 | 631 | 631 | 2.955 | 514 | 0 | 39.38 | 3.5 | 28.340025 | 20 | 60 | 10.143
13 |  | 322 | 138 | 160 | 0.3478261 | 0 | 1257 | 5.3 | 488 | 0 | 35.88 | 3.5 | 28.340025 | 20 | 60 | 11.1093
13 | PC20 | 275 | 0 | 180 | 0.6545455 | 1260 | 0 | 0.61 | 625 | 0 | 25.56 | 3.5 | 56.392 | 20 | 60 | 17.3986
13 |  | 275 | 0 | 180 | 0.6545455 | 882 | 378 | 2.017 | 625 | 0 | 25.01 | 3.5 | 56.392 | 20 | 60 | 18.6113
13 |  | 295 | 0 | 180 | 0.6101695 | 635 | 635 | 2.955 | 595 | 0 | 25.57 | 3.5 | 56.392 | 20 | 60 | 16.6893
13 |  | 310 | 0 | 180 | 0.5806452 | 0 | 1240 | 5.3 | 610 | 0 | 24.62 | 3.5 | 56.392 | 20 | 60 | 18.1922
13 | PCFA20 | 215 | 90 | 160 | 0.5245902 | 1311 | 0 | 0.61 | 589 | 0 | 29.76 | 3.5 | 56.392 | 20 | 60 | 19.323
13 |  | 215 | 90 | 160 | 0.5245902 | 918 | 393 | 2.015927 | 589 | 0 | 29.47 | 3.5 | 56.392 | 20 | 60 | 15.876
13 |  | 230 | 100 | 160 | 0.4848485 | 657 | 657 | 2.955 | 562 | 0 | 28.72 | 3.5 | 56.392 | 20 | 60 | 18.1575
13 |  | 245 | 105 | 160 | 0.4571429 | 0 | 1280 | 5.3 | 575 | 0 | 28.72 | 3.5 | 56.392 | 20 | 60 | 18.7681
13 | PC30 | 330 | 0 | 180 | 0.5454545 | 1245 | 0 | 0.61 | 585 | 0 | 31.14 | 3.5 | 56.392 | 20 | 60 | 10.4015
13 |  | 330 | 0 | 180 | 0.5454545 | 872 | 373 | 2.015116 | 585 | 0 | 32.79 | 3.5 | 56.392 | 20 | 60 | 13.5131
13 |  | 355 | 0 | 180 | 0.5070423 | 623 | 623 | 2.955 | 560 | 0 | 34.06 | 3.5 | 56.392 | 20 | 60 | 11.1794
13 |  | 372 | 0 | 180 | 0.483871 | 0 | 1252 | 5.3 | 536 | 0 | 26.85 | 3.5 | 56.392 | 20 | 60 | 11.4638
13 | PCFA30 | 260 | 110 | 160 | 0.4324324 | 1285 | 0 | 0.61 | 550 | 0 | 37.43 | 3.5 | 56.392 | 20 | 60 | 7.8681
13 |  | 260 | 110 | 160 | 0.4324324 | 900 | 386 | 2.017729 | 550 | 0 | 35.06 | 3.5 | 56.392 | 20 | 60 | 12.464
13 |  | 280 | 120 | 160 | 0.4 | 641 | 641 | 2.955 | 523 | 0 | 35.02 | 3.5 | 56.392 | 20 | 60 | 15.281
13 |  | 295 | 126 | 160 | 0.3800475 | 0 | 1267 | 5.3 | 517 | 0 | 37.21 | 3.5 | 56.392 | 20 | 60 | 12.2018
13 | PC35 | 355 | 0 | 180 | 0.5070423 | 1245 | 0 | 0.61 | 560 | 0 | 37.1 | 3.5 | 56.392 | 20 | 60 | 8.7666
13 |  | 355 | 0 | 180 | 0.5070423 | 872 | 373 | 2.015116 | 560 | 0 | 31.93 | 3.5 | 56.392 | 20 | 60 | 16.5189
13 |  | 385 | 0 | 180 | 0.4675325 | 613 | 613 | 2.955 | 550 | 0 | 40.23 | 3.5 | 56.392 | 20 | 60 | 8.9904
13 |  | 409 | 0 | 180 | 0.4400978 | 0 | 1226 | 5.3 | 525 | 0 | 44.51 | 3.5 | 56.392 | 20 | 60 | 9.5382
13 | PCFA35 | 280 | 120 | 160 | 0.4 | 1282 | 0 | 0.61 | 523 | 0 | 38.52 | 3.5 | 56.392 | 20 | 60 | 7.6002
13 |  | 280 | 120 | 160 | 0.4 | 898 | 384 | 2.014805 | 523 | 0 | 42.69 | 3.5 | 56.392 | 20 | 60 | 12.9598
13 |  | 300 | 130 | 160 | 0.372093 | 631 | 631 | 2.955 | 514 | 0 | 39.38 | 3.5 | 56.392 | 20 | 60 | 13.5946
13 |  | 322 | 138 | 160 | 0.3478261 | 0 | 1257 | 5.3 | 488 | 0 | 35.88 | 3.5 | 56.392 | 20 | 60 | 14.3379
13 | PC20 | 275 | 0 | 180 | 0.6545455 | 1260 | 0 | 0.61 | 625 | 0 | 25.56 | 3.5 | 84.243425 | 20 | 60 | 20.1944
13 |  | 275 | 0 | 180 | 0.6545455 | 882 | 378 | 2.017 | 625 | 0 | 25.01 | 3.5 | 84.243425 | 20 | 60 | 21.1765
13 |  | 295 | 0 | 180 | 0.6101695 | 635 | 635 | 2.955 | 595 | 0 | 25.57 | 3.5 | 84.243425 | 20 | 60 | 19.0686
13 |  | 310 | 0 | 180 | 0.5806452 | 0 | 1240 | 5.3 | 610 | 0 | 24.62 | 3.5 | 84.243425 | 20 | 60 | 20.6408
13 | PCFA20 | 215 | 90 | 160 | 0.5245902 | 1311 | 0 | 0.61 | 589 | 0 | 29.76 | 3.5 | 84.243425 | 20 | 60 | 22.2455
13 |  | 215 | 90 | 160 | 0.5245902 | 918 | 393 | 2.015927 | 589 | 0 | 29.47 | 3.5 | 84.243425 | 20 | 60 | 18.2995
13 |  | 230 | 100 | 160 | 0.4848485 | 657 | 657 | 2.955 | 562 | 0 | 28.72 | 3.5 | 84.243425 | 20 | 60 | 21.0521
13 |  | 245 | 105 | 160 | 0.4571429 | 0 | 1280 | 5.3 | 575 | 0 | 28.72 | 3.5 | 84.243425 | 20 | 60 | 20.894
13 | PC30 | 330 | 0 | 180 | 0.5454545 | 1245 | 0 | 0.61 | 585 | 0 | 31.14 | 3.5 | 84.243425 | 20 | 60 | 12.0256
13 |  | 330 | 0 | 180 | 0.5454545 | 872 | 373 | 2.015116 | 585 | 0 | 32.79 | 3.5 | 84.243425 | 20 | 60 | 15.1981
13 |  | 355 | 0 | 180 | 0.5070423 | 623 | 623 | 2.955 | 560 | 0 | 34.06 | 3.5 | 84.243425 | 20 | 60 | 13.291
13 |  | 372 | 0 | 180 | 0.483871 | 0 | 1252 | 5.3 | 536 | 0 | 26.85 | 3.5 | 84.243425 | 20 | 60 | 13.5611
13 | PCFA30 | 260 | 110 | 160 | 0.4324324 | 1285 | 0 | 0.61 | 550 | 0 | 37.43 | 3.5 | 84.243425 | 20 | 60 | 9.24
13 |  | 260 | 110 | 160 | 0.4324324 | 900 | 386 | 2.017729 | 550 | 0 | 35.06 | 3.5 | 84.243425 | 20 | 60 | 13.9711
13 |  | 280 | 120 | 160 | 0.4 | 641 | 641 | 2.955 | 523 | 0 | 35.02 | 3.5 | 84.243425 | 20 | 60 | 17.1813
13 |  | 295 | 126 | 160 | 0.3800475 | 0 | 1267 | 5.3 | 517 | 0 | 37.21 | 3.5 | 84.243425 | 20 | 60 | 13.9024
13 | PC35 | 355 | 0 | 180 | 0.5070423 | 1245 | 0 | 0.61 | 560 | 0 | 37.1 | 3.5 | 84.243425 | 20 | 60 | 9.8978
13 |  | 355 | 0 | 180 | 0.5070423 | 872 | 373 | 2.015116 | 560 | 0 | 31.93 | 3.5 | 84.243425 | 20 | 60 | 18.6218
13 |  | 385 | 0 | 180 | 0.4675325 | 613 | 613 | 2.955 | 550 | 0 | 40.23 | 3.5 | 84.243425 | 20 | 60 | 10.3481
13 |  | 409 | 0 | 180 | 0.4400978 | 0 | 1226 | 5.3 | 525 | 0 | 44.51 | 3.5 | 84.243425 | 20 | 60 | 11.2118
13 | PCFA35 | 280 | 120 | 160 | 0.4 | 1282 | 0 | 0.61 | 523 | 0 | 38.52 | 3.5 | 84.243425 | 20 | 60 | 8.9023
13 |  | 280 | 120 | 160 | 0.4 | 898 | 384 | 2.014805 | 523 | 0 | 42.69 | 3.5 | 84.243425 | 20 | 60 | 14.8043
13 |  | 300 | 130 | 160 | 0.372093 | 631 | 631 | 2.955 | 514 | 0 | 39.38 | 3.5 | 84.243425 | 20 | 60 | 15.6681
13 |  | 322 | 138 | 160 | 0.3478261 | 0 | 1257 | 5.3 | 488 | 0 | 35.88 | 3.5 | 84.243425 | 20 | 60 | 16.1924
13 | PC20 | 275 | 0 | 180 | 0.6545455 | 1260 | 0 | 0.61 | 625 | 0 | 25.56 | 3.5 | 112.281575 | 20 | 60 | 22.2414
13 |  | 275 | 0 | 180 | 0.6545455 | 882 | 378 | 2.017 | 625 | 0 | 25.01 | 3.5 | 112.281575 | 20 | 60 | 23.1267
13 |  | 295 | 0 | 180 | 0.6101695 | 635 | 635 | 2.955 | 595 | 0 | 25.57 | 3.5 | 112.281575 | 20 | 60 | 20.7584
13 |  | 310 | 0 | 180 | 0.5806452 | 0 | 1240 | 5.3 | 610 | 0 | 24.62 | 3.5 | 112.281575 | 20 | 60 | 22.3629
13 | PCFA20 | 215 | 90 | 160 | 0.5245902 | 1311 | 0 | 0.61 | 589 | 0 | 29.76 | 3.5 | 112.281575 | 20 | 60 | 24.3218
13 |  | 215 | 90 | 160 | 0.5245902 | 918 | 393 | 2.015927 | 589 | 0 | 29.47 | 3.5 | 112.281575 | 20 | 60 | 20.0006
13 |  | 230 | 100 | 160 | 0.4848485 | 657 | 657 | 2.955 | 562 | 0 | 28.72 | 3.5 | 112.281575 | 20 | 60 | 23.0106
13 |  | 245 | 105 | 160 | 0.4571429 | 0 | 1280 | 5.3 | 575 | 0 | 28.72 | 3.5 | 112.281575 | 20 | 60 | 22.4123
13 | PC30 | 330 | 0 | 180 | 0.5454545 | 1245 | 0 | 0.61 | 585 | 0 | 31.14 | 3.5 | 112.281575 | 20 | 60 | 13.215
13 |  | 330 | 0 | 180 | 0.5454545 | 872 | 373 | 2.015116 | 585 | 0 | 32.79 | 3.5 | 112.281575 | 20 | 60 | 16.4241
13 |  | 355 | 0 | 180 | 0.5070423 | 623 | 623 | 2.955 | 560 | 0 | 34.06 | 3.5 | 112.281575 | 20 | 60 | 14.7281
13 |  | 372 | 0 | 180 | 0.483871 | 0 | 1252 | 5.3 | 536 | 0 | 26.85 | 3.5 | 112.281575 | 20 | 60 | 15.0308
13 | PCFA30 | 260 | 110 | 160 | 0.4324324 | 1285 | 0 | 0.61 | 550 | 0 | 37.43 | 3.5 | 112.281575 | 20 | 60 | 10.2062
13 |  | 260 | 110 | 160 | 0.4324324 | 900 | 386 | 2.017729 | 550 | 0 | 35.06 | 3.5 | 112.281575 | 20 | 60 | 15.0392
13 |  | 280 | 120 | 160 | 0.4 | 641 | 641 | 2.955 | 523 | 0 | 35.02 | 3.5 | 112.281575 | 20 | 60 | 18.5615
13 |  | 295 | 126 | 160 | 0.3800475 | 0 | 1267 | 5.3 | 517 | 0 | 37.21 | 3.5 | 112.281575 | 20 | 60 | 15.2119
13 | PC35 | 355 | 0 | 180 | 0.5070423 | 1245 | 0 | 0.61 | 560 | 0 | 37.1 | 3.5 | 112.281575 | 20 | 60 | 10.692
13 |  | 355 | 0 | 180 | 0.5070423 | 872 | 373 | 2.015116 | 560 | 0 | 31.93 | 3.5 | 112.281575 | 20 | 60 | 20.1427
13 |  | 385 | 0 | 180 | 0.4675325 | 613 | 613 | 2.955 | 550 | 0 | 40.23 | 3.5 | 112.281575 | 20 | 60 | 11.353
13 |  | 409 | 0 | 180 | 0.4400978 | 0 | 1226 | 5.3 | 525 | 0 | 44.51 | 3.5 | 112.281575 | 20 | 60 | 12.2562
13 | PCFA35 | 280 | 120 | 160 | 0.4 | 1282 | 0 | 0.61 | 523 | 0 | 38.52 | 3.5 | 112.281575 | 20 | 60 | 9.863
13 |  | 280 | 120 | 160 | 0.4 | 898 | 384 | 2.014805 | 523 | 0 | 42.69 | 3.5 | 112.281575 | 20 | 60 | 16.0803
13 |  | 300 | 130 | 160 | 0.372093 | 631 | 631 | 2.955 | 514 | 0 | 39.38 | 3.5 | 112.281575 | 20 | 60 | 17.1089
13 |  | 322 | 138 | 160 | 0.3478261 | 0 | 1257 | 5.3 | 488 | 0 | 35.88 | 3.5 | 112.281575 | 20 | 60 | 17.4725
13 | PC20 | 275 | 0 | 180 | 0.6545455 | 1260 | 0 | 0.61 | 625 | 0 | 25.56 | 3.5 | 140.2555 | 20 | 60 | 23.6956
13 |  | 275 | 0 | 180 | 0.6545455 | 882 | 378 | 2.017 | 625 | 0 | 25.01 | 3.5 | 140.2555 | 20 | 60 | 24.5933
13 |  | 295 | 0 | 180 | 0.6101695 | 635 | 635 | 2.955 | 595 | 0 | 25.57 | 3.5 | 140.2555 | 20 | 60 | 22.0836
13 |  | 310 | 0 | 180 | 0.5806452 | 0 | 1240 | 5.3 | 610 | 0 | 24.62 | 3.5 | 140.2555 | 20 | 60 | 23.7129
13 | PCFA20 | 215 | 90 | 160 | 0.5245902 | 1311 | 0 | 0.61 | 589 | 0 | 29.76 | 3.5 | 140.2555 | 20 | 60 | 25.9238
13 |  | 215 | 90 | 160 | 0.5245902 | 918 | 393 | 2.015927 | 589 | 0 | 29.47 | 3.5 | 140.2555 | 20 | 60 | 21.3608
13 |  | 230 | 100 | 160 | 0.4848485 | 657 | 657 | 2.955 | 562 | 0 | 28.72 | 3.5 | 140.2555 | 20 | 60 | 24.5753
13 |  | 245 | 105 | 160 | 0.4571429 | 0 | 1280 | 5.3 | 575 | 0 | 28.72 | 3.5 | 140.2555 | 20 | 60 | 23.5586
13 | PC30 | 330 | 0 | 180 | 0.5454545 | 1245 | 0 | 0.61 | 585 | 0 | 31.14 | 3.5 | 140.2555 | 20 | 60 | 14.1343
13 |  | 330 | 0 | 180 | 0.5454545 | 872 | 373 | 2.015116 | 585 | 0 | 32.79 | 3.5 | 140.2555 | 20 | 60 | 17.3901
13 |  | 355 | 0 | 180 | 0.5070423 | 623 | 623 | 2.955 | 560 | 0 | 34.06 | 3.5 | 140.2555 | 20 | 60 | 15.9236
13 |  | 372 | 0 | 180 | 0.483871 | 0 | 1252 | 5.3 | 536 | 0 | 26.85 | 3.5 | 140.2555 | 20 | 60 | 16.2263
13 | PCFA30 | 260 | 110 | 160 | 0.4324324 | 1285 | 0 | 0.61 | 550 | 0 | 37.43 | 3.5 | 140.2555 | 20 | 60 | 10.9685
13 |  | 260 | 110 | 160 | 0.4324324 | 900 | 386 | 2.017729 | 550 | 0 | 35.06 | 3.5 | 140.2555 | 20 | 60 | 15.8847
13 |  | 280 | 120 | 160 | 0.4 | 641 | 641 | 2.955 | 523 | 0 | 35.02 | 3.5 | 140.2555 | 20 | 60 | 19.6234
13 |  | 295 | 126 | 160 | 0.3800475 | 0 | 1267 | 5.3 | 517 | 0 | 37.21 | 3.5 | 140.2555 | 20 | 60 | 16.1927
13 | PC35 | 355 | 0 | 180 | 0.5070423 | 1245 | 0 | 0.61 | 560 | 0 | 37.1 | 3.5 | 140.2555 | 20 | 60 | 11.3072
13 |  | 355 | 0 | 180 | 0.5070423 | 872 | 373 | 2.015116 | 560 | 0 | 31.93 | 3.5 | 140.2555 | 20 | 60 | 21.3082
13 |  | 385 | 0 | 180 | 0.4675325 | 613 | 613 | 2.955 | 550 | 0 | 40.23 | 3.5 | 140.2555 | 20 | 60 | 12.0919
13 |  | 409 | 0 | 180 | 0.4400978 | 0 | 1226 | 5.3 | 525 | 0 | 44.51 | 3.5 | 140.2555 | 20 | 60 | 13.1741
13 | PCFA35 | 280 | 120 | 160 | 0.4 | 1282 | 0 | 0.61 | 523 | 0 | 38.52 | 3.5 | 140.2555 | 20 | 60 | 10.5705
13 |  | 280 | 120 | 160 | 0.4 | 898 | 384 | 2.014805 | 523 | 0 | 42.69 | 3.5 | 140.2555 | 20 | 60 | 17.053
13 |  | 300 | 130 | 160 | 0.372093 | 631 | 631 | 2.955 | 514 | 0 | 39.38 | 3.5 | 140.2555 | 20 | 60 | 18.2001
13 |  | 322 | 138 | 160 | 0.3478261 | 0 | 1257 | 5.3 | 488 | 0 | 35.88 | 3.5 | 140.2555 | 20 | 60 | 18.5416
14 | RM0-0 | 420 | 0 | 181 | 0.4309524 | 1232 | 0 | 0.36 | 668 | 0 | 40.4256 | 0.05 | 28 |  |  | 4.1288
14 | RM50-0 | 420 | 0 | 198 | 0.4714286 | 616 | 508 | 2.420925 | 668 | 0 | 35.8653 | 0.05 | 28 |  |  | 4.832
14 | RM100-0 | 420 | 0 | 215 | 0.5119048 | 0 | 1016 | 4.92 | 668 | 0 | 32.3329 | 0.05 | 28 |  |  | 5.1602
14 | RM0-0 | 420 | 0 | 181 | 0.4309524 | 1232 | 0 | 0.36 | 668 | 0 | 40.4256 | 0.05 | 90 |  |  | 4.422
14 | RM50-0 | 420 | 0 | 198 | 0.4714286 | 616 | 508 | 2.420925 | 668 | 0 | 35.8653 | 0.05 | 90 |  |  | 5.2335
14 | RM100-0 | 420 | 0 | 215 | 0.5119048 | 0 | 1016 | 4.92 | 668 | 0 | 32.3329 | 0.05 | 90 |  |  | 5.5609
15 | OF0RCA | 313.6 | 134.4 | 224 | 0.5 | 969 | 0 | 0.7 | 867 | 0 | 24.8873 | 4 | 28 | 25 | 55 | 2.3259
15 | OF100RCA | 313.6 | 134.4 | 224 | 0.5 | 0 | 907 | 5.35 | 867 | 0 | 18.005 | 4 | 28 | 25 | 55 | 3.77043
15 | OF0RCA | 313.6 | 134.4 | 224 | 0.5 | 969 | 0 | 0.7 | 867 | 0 | 24.8873 | 4 | 56 | 25 | 55 | 2.52077
15 | OF100RCA | 313.6 | 134.4 | 224 | 0.5 | 0 | 907 | 5.35 | 867 | 0 | 18.005 | 4 | 56 | 25 | 55 | 3.94984
15 | OF0RCA | 313.6 | 134.4 | 224 | 0.5 | 969 | 0 | 0.7 | 867 | 0 | 24.8873 | 4 | 84 | 25 | 55 | 3.42069
15 | OF100RCA | 313.6 | 134.4 | 224 | 0.5 | 0 | 907 | 5.35 | 867 | 0 | 18.005 | 4 | 84 | 25 | 55 | 4.70715
15 | OF0RCA | 313.6 | 134.4 | 224 | 0.5 | 969 | 0 | 0.7 | 867 | 0 | 24.8873 | 4 | 112 | 25 | 55 | 3.75667
15 | OF100RCA | 313.6 | 134.4 | 224 | 0.5 | 0 | 907 | 5.35 | 867 | 0 | 18.005 | 4 | 112 | 25 | 55 | 5.18075
16 | NC | 400 | 0 | 193 | 0.4825 | 1149.7 | 0 | 0.83 | 732.4 | 6.2 | 51.16 | 1 | 14 | 30 | 60 | 2.7062
16 | NC-25 | 400 | 0 | 202.1 | 0.50525 | 848.6 | 273.5 | 2.035291 | 720.8 | 6.2 | 51.69 | 1 | 14 | 30 | 60 | 2.9907
16 | NC-50 | 400 | 0 | 210.6 | 0.5265 | 553.6 | 535.4 | 3.261178 | 705.4 | 6.2 | 51.16 | 1 | 14 | 30 | 60 | 3.5433
16 | NC | 400 | 0 | 193 | 0.4825 | 1149.7 | 0 | 0.83 | 732.4 | 6.2 | 51.16 | 1 | 28 | 30 | 60 | 4.1823
16 | NC-25 | 400 | 0 | 202.1 | 0.50525 | 848.6 | 273.5 | 2.035291 | 720.8 | 6.2 | 51.69 | 1 | 28 | 30 | 60 | 4.3955
16 | NC-50 | 400 | 0 | 210.6 | 0.5265 | 553.6 | 535.4 | 3.261178 | 705.4 | 6.2 | 51.16 | 1 | 28 | 30 | 60 | 4.9927
16 | NC | 400 | 0 | 193 | 0.4825 | 1149.7 | 0 | 0.83 | 732.4 | 6.2 | 51.16 | 1 | 42 | 30 | 60 | 4.6536
16 | NC-25 | 400 | 0 | 202.1 | 0.50525 | 848.6 | 273.5 | 2.035291 | 720.8 | 6.2 | 51.69 | 1 | 42 | 30 | 60 | 5.0289
16 | NC-50 | 400 | 0 | 210.6 | 0.5265 | 553.6 | 535.4 | 3.261178 | 705.4 | 6.2 | 51.16 | 1 | 42 | 30 | 60 | 5.4292
16 | NC | 400 | 0 | 193 | 0.4825 | 1149.7 | 0 | 0.83 | 732.4 | 6.2 | 51.16 | 1 | 56 | 30 | 60 | 4.9066
16 | NC-25 | 400 | 0 | 202.1 | 0.50525 | 848.6 | 273.5 | 2.035291 | 720.8 | 6.2 | 51.69 | 1 | 56 | 30 | 60 | 5.3995
16 | NC-50 | 400 | 0 | 210.6 | 0.5265 | 553.6 | 535.4 | 3.261178 | 705.4 | 6.2 | 51.16 | 1 | 56 | 30 | 60 | 5.8123
17 | NAC | 285 | 0 | 175 | 0.6140351 | 996 | 0 | 1.2 | 815 | 0 | 42.7 | 1 | 28 | 20 | 53 | 1.6
17 | RAC | 293 | 0 | 175 | 0.5972696 | 0 | 1013 | 3.9 | 817 | 0 | 41.6 | 1 | 28 | 20 | 53 | 2.73
17 | NAC | 285 | 0 | 175 | 0.6140351 | 996 | 0 | 1.2 | 815 | 0 | 42.7 | 2 | 28 | 20 | 53 | 1.98
17 | RAC | 293 | 0 | 175 | 0.5972696 | 0 | 1013 | 3.9 | 817 | 0 | 41.6 | 2 | 28 | 20 | 53 | 3.45
17 | NAC | 285 | 0 | 175 | 0.6140351 | 996 | 0 | 1.2 | 815 | 0 | 42.7 | 4 | 28 | 20 | 53 | 2.83
17 | RAC | 293 | 0 | 175 | 0.5972696 | 0 | 1013 | 3.9 | 817 | 0 | 41.6 | 4 | 28 | 20 | 53 | 4.05
17 | NAC | 285 | 0 | 175 | 0.6140351 | 996 | 0 | 1.2 | 815 | 0 | 42.7 | 6 | 28 | 20 | 53 | 3.43
17 | RAC | 293 | 0 | 175 | 0.5972696 | 0 | 1013 | 3.9 | 817 | 0 | 41.6 | 6 | 28 | 20 | 53 | 6.15
19 | Control Mix 2 | 330 | 0 | 191 | 0.5787879 | 788 | 0 | 0.53 | 998 | 0 | 30.1 | 1 | 56 | 21 | 60 | 2.0138
19 | S(1)25 | 330 | 0 | 191 | 0.5787879 | 598 | 166 | 2.435524 | 998 | 0 | 30.1 | 1 | 56 | 21 | 60 | 3.5177
19 | S(1)50 | 330 | 0 | 191 | 0.5787879 | 419 | 320 | 4.327564 | 996 | 0 | 28.1 | 1 | 56 | 21 | 60 | 3.0659
19 | S(1)75 | 330 | 0 | 191 | 0.5787879 | 253 | 462 | 6.196769 | 996 | 0 | 27.6 | 1 | 56 | 21 | 60 | 4.1406
19 | Control Mix 2 | 330 | 0 | 191 | 0.5787879 | 788 | 0 | 0.53 | 998 | 0 | 30.1 | 1 | 90 | 21 | 60 | 4.66
19 | S(1)25 | 330 | 0 | 191 | 0.5787879 | 598 | 166 | 2.435524 | 998 | 0 | 30.1 | 1 | 90 | 21 | 60 | 4.767
19 | S(1)50 | 330 | 0 | 191 | 0.5787879 | 419 | 320 | 4.327564 | 996 | 0 | 28.1 | 1 | 90 | 21 | 60 | 5.018
19 | S(1)75 | 330 | 0 | 191 | 0.5787879 | 253 | 462 | 6.196769 | 996 | 0 | 27.6 | 1 | 90 | 21 | 60 | 6.3577
19 | Control Mix 2 | 330 | 0 | 191 | 0.5787879 | 788 | 0 | 0.53 | 998 | 0 | 30.1 | 1 | 182 | 21 | 60 | 10.9238
19 | S(1)25 | 330 | 0 | 191 | 0.5787879 | 598 | 166 | 2.435524 | 998 | 0 | 30.1 | 1 | 182 | 21 | 60 | 16.2671
19 | S(1)50 | 330 | 0 | 191 | 0.5787879 | 419 | 320 | 4.327564 | 996 | 0 | 28.1 | 1 | 182 | 21 | 60 | 15.3458
19 | S(1)75 | 330 | 0 | 191 | 0.5787879 | 253 | 462 | 6.196769 | 996 | 0 | 27.6 | 1 | 182 | 21 | 60 | 19.4966
19 | Control Mix 2 | 330 | 0 | 191 | 0.5787879 | 788 | 0 | 0.53 | 998 | 0 | 30.1 | 1 | 272 | 21 | 60 | 12.3028
19 | S(1)25 | 330 | 0 | 191 | 0.5787879 | 598 | 166 | 2.435524 | 998 | 0 | 30.1 | 1 | 272 | 21 | 60 | 19.8609
19 | S(1)50 | 330 | 0 | 191 | 0.5787879 | 419 | 320 | 4.327564 | 996 | 0 | 28.1 | 1 | 272 | 21 | 60 | 21.2381
19 | S(1)75 | 330 | 0 | 191 | 0.5787879 | 253 | 462 | 6.196769 | 996 | 0 | 27.6 | 1 | 272 | 21 | 60 | 23.125
20 | NAC0 | 380 | 0 | 190 | 0.5 | 1120 | 0 | 0.8 | 687 | 0 | 46.612 | 4 | 28 | 23 | 50 | 3.3081
20 | RAC0 | 380 | 0 | 190 | 0.5 | 0 | 943 | 7 | 687 | 0 | 37.532 | 4 | 28 | 23 | 50 | 7.2026
20 | NAC0 | 380 | 0 | 190 | 0.5 | 1120 | 0 | 0.8 | 687 | 0 | 46.612 | 4 | 56 | 23 | 50 | 6.8966
20 | RAC0 | 380 | 0 | 190 | 0.5 | 0 | 943 | 7 | 687 | 0 | 37.532 | 4 | 56 | 23 | 50 | 12.2039
20 | NAC0 | 380 | 0 | 190 | 0.5 | 1120 | 0 | 0.8 | 687 | 0 | 46.612 | 4 | 112 | 23 | 50 | 9.9411
20 | RAC0 | 380 | 0 | 190 | 0.5 | 0 | 943 | 7 | 687 | 0 | 37.532 | 4 | 112 | 23 | 50 | 20.0062
21 | R0 | 410 | 0 | 225 | 0.5487805 | 1048 | 0 | 1.115 | 642 | 0 | 48.6 | 0.05 | 28 | 23.8 | 75 | 3.22
21 | R50 | 410 | 0 | 225 | 0.5487805 | 524 | 506 | 3.645 | 642 | 0 | 42.5 | 0.05 | 28 | 23.8 | 75 | 3.35
21 | R100 | 410 | 0 | 225 | 0.5487805 | 0 | 1017 | 6.265 | 642 | 0 | 38.1 | 0.05 | 28 | 23.8 | 75 | 3.48
21 | R0 F25 | 307.5 | 102.5 | 225 | 0.5487805 | 1048 | 0 | 1.115 | 611 | 0 | 43.6 | 0.05 | 28 | 23.8 | 75 | 3.42
21 | R50F25 | 307.5 | 102.5 | 225 | 0.5487805 | 524 | 506 | 3.645 | 611 | 0 | 41.7 | 0.05 | 28 | 23.8 | 75 | 3.53
21 | R100F25 | 307.5 | 102.5 | 225 | 0.5487805 | 0 | 1017 | 6.265 | 611 | 0 | 36.8 | 0.05 | 28 | 23.8 | 75 | 3.76
21 | R0F35 | 266.5 | 143.5 | 225 | 0.5487805 | 1048 | 0 | 1.115 | 598 | 0 | 40.7 | 0.05 | 28 | 23.8 | 75 | 3.68
21 | R50F35 | 266.5 | 143.5 | 225 | 0.5487805 | 524 | 506 | 3.645 | 598 | 0 | 37.1 | 0.05 | 28 | 23.8 | 75 | 3.95
21 | R100F35 | 266.5 | 143.5 | 225 | 0.5487805 | 0 | 1017 | 6.265 | 598 | 0 | 32.2 | 0.05 | 28 | 23.8 | 75 | 4.15
21 | R0F55 | 184.5 | 225.5 | 225 | 0.5487805 | 1048 | 0 | 1.115 | 530 | 0 | 36.2 | 0.05 | 28 | 23.8 | 75 | 4.49
21 | R50F55 | 184.5 | 225.5 | 225 | 0.5487805 | 524 | 506 | 3.645 | 530 | 0 | 31.4 | 0.05 | 28 | 23.8 | 75 | 4.74
21 | R100F55 | 184.5 | 225.5 | 225 | 0.5487805 | 0 | 1017 | 6.265 | 530 | 0 | 26.6 | 0.05 | 28 | 23.8 | 75 | 5.15
21 | R0 | 410 | 0 | 225 | 0.5487805 | 1048 | 0 | 1.115 | 642 | 0 | 48.6 | 0.05 | 365 | 23.8 | 75 | 5.03
21 | R50 | 410 | 0 | 225 | 0.5487805 | 524 | 506 | 3.645 | 642 | 0 | 42.5 | 0.05 | 365 | 23.8 | 75 | 5.25
21 | R100 | 410 | 0 | 225 | 0.5487805 | 0 | 1017 | 6.265 | 642 | 0 | 38.1 | 0.05 | 365 | 23.8 | 75 | 5.58
21 | R0 F25 | 307.5 | 102.5 | 225 | 0.5487805 | 1048 | 0 | 1.115 | 611 | 0 | 43.6 | 0.05 | 365 | 23.8 | 75 | 5.32
21 | R50F25 | 307.5 | 102.5 | 225 | 0.5487805 | 524 | 506 | 3.645 | 611 | 0 | 41.7 | 0.05 | 365 | 23.8 | 75 | 5.64
21 | R100F25 | 307.5 | 102.5 | 225 | 0.5487805 | 0 | 1017 | 6.265 | 611 | 0 | 36.8 | 0.05 | 365 | 23.8 | 75 | 6.13
21 | R0F35 | 266.5 | 143.5 | 225 | 0.5487805 | 1048 | 0 | 1.115 | 598 | 0 | 40.7 | 0.05 | 365 | 23.8 | 75 | 5.95
21 | R50F35 | 266.5 | 143.5 | 225 | 0.5487805 | 524 | 506 | 3.645 | 598 | 0 | 37.1 | 0.05 | 365 | 23.8 | 75 | 6.62
21 | R100F35 | 266.5 | 143.5 | 225 | 0.5487805 | 0 | 1017 | 6.265 | 598 | 0 | 32.2 | 0.05 | 365 | 23.8 | 75 | 7.12
21 | R0F55 | 184.5 | 225.5 | 225 | 0.5487805 | 1048 | 0 | 1.115 | 530 | 0 | 36.2 | 0.05 | 365 | 23.8 | 75 | 7.62
21 | R50F55 | 184.5 | 225.5 | 225 | 0.5487805 | 524 | 506 | 3.645 | 530 | 0 | 31.4 | 0.05 | 365 | 23.8 | 75 | 8.23
21 | R100F55 | 184.5 | 225.5 | 225 | 0.5487805 | 0 | 1017 | 6.265 | 530 | 0 | 26.6 | 0.05 | 365 | 23.8 | 75 | 9.05
21 | R0 | 410 | 0 | 225 | 0.5487805 | 1048 | 0 | 1.115 | 642 | 0 | 48.6 | 0.05 | 1095 | 23.57 | 78.3 | 6.13
21 | R50 | 410 | 0 | 225 | 0.5487805 | 524 | 506 | 3.645 | 642 | 0 | 42.5 | 0.05 | 1095 | 23.57 | 78.3 | 6.98
21 | R100 | 410 | 0 | 225 | 0.5487805 | 0 | 1017 | 6.265 | 642 | 0 | 38.1 | 0.05 | 1095 | 23.57 | 78.3 | 7.68
21 | R0 F25 | 307.5 | 102.5 | 225 | 0.5487805 | 1048 | 0 | 1.115 | 611 | 0 | 43.6 | 0.05 | 1095 | 23.57 | 78.3 | 7.18
21 | R50F25 | 307.5 | 102.5 | 225 | 0.5487805 | 524 | 506 | 3.645 | 611 | 0 | 41.7 | 0.05 | 1095 | 23.57 | 78.3 | 7.86
21 | R100F25 | 307.5 | 102.5 | 225 | 0.5487805 | 0 | 1017 | 6.265 | 611 | 0 | 36.8 | 0.05 | 1095 | 23.57 | 78.3 | 8.94
21 | R0F35 | 266.5 | 143.5 | 225 | 0.5487805 | 1048 | 0 | 1.115 | 598 | 0 | 40.7 | 0.05 | 1095 | 23.57 | 78.3 | 8.32
21 | R50F35 | 266.5 | 143.5 | 225 | 0.5487805 | 524 | 506 | 3.645 | 598 | 0 | 37.1 | 0.05 | 1095 | 23.57 | 78.3 | 9.13
21 | R100F35 | 266.5 | 143.5 | 225 | 0.5487805 | 0 | 1017 | 6.265 | 598 | 0 | 32.2 | 0.05 | 1095 | 23.57 | 78.3 | 10.68
21 | R0F55 | 184.5 | 225.5 | 225 | 0.5487805 | 1048 | 0 | 1.115 | 530 | 0 | 36.2 | 0.05 | 1095 | 23.57 | 78.3 | 10.47
21 | R50F55 | 184.5 | 225.5 | 225 | 0.5487805 | 524 | 506 | 3.645 | 530 | 0 | 31.4 | 0.05 | 1095 | 23.57 | 78.3 | 11.36
21 | R100F55 | 184.5 | 225.5 | 225 | 0.5487805 | 0 | 1017 | 6.265 | 530 | 0 | 26.6 | 0.05 | 1095 | 23.57 | 78.3 | 13.09
21 | R0 | 410 | 0 | 225 | 0.5487805 | 1048 | 0 | 1.115 | 642 | 0 | 48.6 | 0.05 | 1825 | 23.64 | 77.4 | 8.21
21 | R50 | 410 | 0 | 225 | 0.5487805 | 524 | 506 | 3.645 | 642 | 0 | 42.5 | 0.05 | 1825 | 23.64 | 77.4 | 8.78
21 | R100 | 410 | 0 | 225 | 0.5487805 | 0 | 1017 | 6.265 | 642 | 0 | 38.1 | 0.05 | 1825 | 23.64 | 77.4 | 9.46
21 | R0 F25 | 307.5 | 102.5 | 225 | 0.5487805 | 1048 | 0 | 1.115 | 611 | 0 | 43.6 | 0.05 | 1825 | 23.64 | 77.4 | 9.33
21 | R50F25 | 307.5 | 102.5 | 225 | 0.5487805 | 524 | 506 | 3.645 | 611 | 0 | 41.7 | 0.05 | 1825 | 23.64 | 77.4 | 9.82
21 | R100F25 | 307.5 | 102.5 | 225 | 0.5487805 | 0 | 1017 | 6.265 | 611 | 0 | 36.8 | 0.05 | 1825 | 23.64 | 77.4 | 10.57
21 | R0F35 | 266.5 | 143.5 | 225 | 0.5487805 | 1048 | 0 | 1.115 | 598 | 0 | 40.7 | 0.05 | 1825 | 23.64 | 77.4 | 10.65
21 | R50F35 | 266.5 | 143.5 | 225 | 0.5487805 | 524 | 506 | 3.645 | 598 | 0 | 37.1 | 0.05 | 1825 | 23.64 | 77.4 | 11.72
21 | R100F35 | 266.5 | 143.5 | 225 | 0.5487805 | 0 | 1017 | 6.265 | 598 | 0 | 32.2 | 0.05 | 1825 | 23.64 | 77.4 | 13.75
21 | R0F55 | 184.5 | 225.5 | 225 | 0.5487805 | 1048 | 0 | 1.115 | 530 | 0 | 36.2 | 0.05 | 1825 | 23.64 | 77.4 | 13.71
21 | R50F55 | 184.5 | 225.5 | 225 | 0.5487805 | 524 | 506 | 3.645 | 530 | 0 | 31.4 | 0.05 | 1825 | 23.64 | 77.4 | 15.35
21 | R100F55 | 184.5 | 225.5 | 225 | 0.5487805 | 0 | 1017 | 6.265 | 530 | 0 | 26.6 | 0.05 | 1825 | 23.64 | 77.4 | 18.54
21 | R0 | 410 | 0 | 225 | 0.5487805 | 1048 | 0 | 1.115 | 642 | 0 | 48.6 | 0.05 | 3650 | 23.52 | 77.7 | 12.09
21 | R50 | 410 | 0 | 225 | 0.5487805 | 524 | 506 | 3.645 | 642 | 0 | 42.5 | 0.05 | 3650 | 23.52 | 77.7 | 12.79
21 | R100 | 410 | 0 | 225 | 0.5487805 | 0 | 1017 | 6.265 | 642 | 0 | 38.1 | 0.05 | 3650 | 23.52 | 77.7 | 13.36
21 | R0 F25 | 307.5 | 102.5 | 225 | 0.5487805 | 1048 | 0 | 1.115 | 611 | 0 | 43.6 | 0.05 | 3650 | 23.52 | 77.7 | 13.61
21 | R50F25 | 307.5 | 102.5 | 225 | 0.5487805 | 524 | 506 | 3.645 | 611 | 0 | 41.7 | 0.05 | 3650 | 23.52 | 77.7 | 14.43
21 | R100F25 | 307.5 | 102.5 | 225 | 0.5487805 | 0 | 1017 | 6.265 | 611 | 0 | 36.8 | 0.05 | 3650 | 23.52 | 77.7 | 15.54
21 | R0F35 | 266.5 | 143.5 | 225 | 0.5487805 | 1048 | 0 | 1.115 | 598 | 0 | 40.7 | 0.05 | 3650 | 23.52 | 77.7 | 15.68
21 | R50F35 | 266.5 | 143.5 | 225 | 0.5487805 | 524 | 506 | 3.645 | 598 | 0 | 37.1 | 0.05 | 3650 | 23.52 | 77.7 | 17.22
21 | R100F35 | 266.5 | 143.5 | 225 | 0.5487805 | 0 | 1017 | 6.265 | 598 | 0 | 32.2 | 0.05 | 3650 | 23.52 | 77.7 | 18.37
21 | R0F55 | 184.5 | 225.5 | 225 | 0.5487805 | 1048 | 0 | 1.115 | 530 | 0 | 36.2 | 0.05 | 3650 | 23.52 | 77.7 | 20.25
21 | R50F55 | 184.5 | 225.5 | 225 | 0.5487805 | 524 | 506 | 3.645 | 530 | 0 | 31.4 | 0.05 | 3650 | 23.52 | 77.7 | 22.64
21 | R100F55 | 184.5 | 225.5 | 225 | 0.5487805 | 0 | 1017 | 6.265 | 530 | 0 | 26.6 | 0.05 | 3650 | 23.52 | 77.7 | 25.25
22 | R0F0 | 487.5 | 0 | 145 | 0.2974359 | 1149 | 0 | 1.45 | 631 | 7.31 | 45.68 | 20 | 28 | 20 | 70 | 5.3217
22 | R0F10 | 438.75 | 48.75 | 145 | 0.2974359 | 1149 | 0 | 1.45 | 631 | 7.31 | 51.71 | 20 | 28 | 20 | 70 | 7.1208
22 | R0F15 | 414.37 | 73.13 | 145 | 0.2974359 | 1149 | 0 | 1.45 | 631 | 7.31 | 48.57 | 20 | 28 | 20 | 70 | 8.8926
22 | R30F0 | 487.5 | 0 | 145 | 0.2974359 | 804.3 | 344.7 | 5.989 | 631 | 7.31 | 43.12 | 20 | 28 | 20 | 70 | 6.2192
22 | R30F10 | 438.75 | 48.75 | 145 | 0.2974359 | 804.3 | 344.7 | 5.989 | 631 | 7.31 | 45.28 | 20 | 28 | 20 | 70 | 9.7933
22 | R30F15 | 414.37 | 73.13 | 145 | 0.2974359 | 804.3 | 344.7 | 5.989 | 631 | 7.31 | 41.01 | 20 | 28 | 20 | 70 | 10.4928
22 | R40F0 | 487.5 | 0 | 145 | 0.2974359 | 689.4 | 459.6 | 7.502 | 631 | 7.31 | 40.05 | 20 | 28 | 20 | 70 | 6.9159
22 | R40F10 | 438.75 | 48.75 | 145 | 0.2974359 | 689.4 | 459.6 | 7.502 | 631 | 7.31 | 37.84 | 20 | 28 | 20 | 70 | 12.5051
22 | R40F15 | 414.37 | 73.13 | 145 | 0.2974359 | 689.4 | 459.6 | 7.502 | 631 | 7.31 | 35.43 | 20 | 28 | 20 | 70 | 13.6975
22 | R0F0 | 487.5 | 0 | 145 | 0.2974359 | 1149 | 0 | 1.45 | 631 | 7.31 | 45.68 | 20 | 56 | 20 | 70 | 6.7054
22 | R0F10 | 438.75 | 48.75 | 145 | 0.2974359 | 1149 | 0 | 1.45 | 631 | 7.31 | 51.71 | 20 | 56 | 20 | 70 | 7.6073
22 | R0F15 | 414.37 | 73.13 | 145 | 0.2974359 | 1149 | 0 | 1.45 | 631 | 7.31 | 48.57 | 20 | 56 | 20 | 70 | 9.7865
22 | R30F0 | 487.5 | 0 | 145 | 0.2974359 | 804.3 | 344.7 | 5.989 | 631 | 7.31 | 43.12 | 20 | 56 | 20 | 70 | 6.8097
22 | R30F10 | 438.75 | 48.75 | 145 | 0.2974359 | 804.3 | 344.7 | 5.989 | 631 | 7.31 | 45.28 | 20 | 56 | 20 | 70 | 11.8919
22 | R30F15 | 414.37 | 73.13 | 145 | 0.2974359 | 804.3 | 344.7 | 5.989 | 631 | 7.31 | 41.01 | 20 | 56 | 20 | 70 | 12.7873
22 | R40F0 | 487.5 | 0 | 145 | 0.2974359 | 689.4 | 459.6 | 7.502 | 631 | 7.31 | 40.05 | 20 | 56 | 20 | 70 | 7.503
22 | R40F10 | 438.75 | 48.75 | 145 | 0.2974359 | 689.4 | 459.6 | 7.502 | 631 | 7.31 | 37.84 | 20 | 56 | 20 | 70 | 13.9283
22 | R40F15 | 414.37 | 73.13 | 145 | 0.2974359 | 689.4 | 459.6 | 7.502 | 631 | 7.31 | 35.43 | 20 | 56 | 20 | 70 | 15.3212
23 | RC | 350 | 0 | 150.5 | 0.43 | 1027 | 0 | 1.3 | 859 | 3.5 | 72.6 | 5 | 7 | 20 |  | 0.4
23 | C100C-LC | 350 | 0 | 153.8 | 0.4394286 | 0 | 943 | 3.6 | 859 | 3.5 | 68.7 | 5 | 7 | 20 |  | 0.6
23 | C100C-RW | 350 | 0 | 154.7 | 0.442 | 0 | 985 | 3.9 | 859 | 3.5 | 66.9 | 5 | 7 | 20 |  | 1.2
23 | RC | 350 | 0 | 150.5 | 0.43 | 1027 | 0 | 1.3 | 859 | 3.5 | 72.6 | 5 | 28 | 20 |  | 1.5
23 | C100C-LC | 350 | 0 | 153.8 | 0.4394286 | 0 | 943 | 3.6 | 859 | 3.5 | 68.7 | 5 | 28 | 20 |  | 2.1
23 | C100C-RW | 350 | 0 | 154.7 | 0.442 | 0 | 985 | 3.9 | 859 | 3.5 | 66.9 | 5 | 28 | 20 |  | 2.1
23 | RC | 350 | 0 | 150.5 | 0.43 | 1027 | 0 | 1.3 | 859 | 3.5 | 72.6 | 5 | 56 | 20 |  | 3.1
23 | C100C-LC | 350 | 0 | 153.8 | 0.4394286 | 0 | 943 | 3.6 | 859 | 3.5 | 68.7 | 5 | 56 | 20 |  | 4.1
23 | C100C-RW | 350 | 0 | 154.7 | 0.442 | 0 | 985 | 3.9 | 859 | 3.5 | 66.9 | 5 | 56 | 20 |  | 4.2
23 | RC | 350 | 0 | 150.5 | 0.43 | 1027 | 0 | 1.3 | 859 | 3.5 | 72.6 | 5 | 91 | 20 |  | 5
23 | C100C-LC | 350 | 0 | 153.8 | 0.4394286 | 0 | 943 | 3.6 | 859 | 3.5 | 68.7 | 5 | 91 | 20 |  | 6.3
23 | C100C-RW | 350 | 0 | 154.7 | 0.442 | 0 | 985 | 3.9 | 859 | 3.5 | 66.9 | 5 | 91 | 20 |  | 6.2
2075 | CC | 350 | 0 | 175 | 0.5 | 922.2 | 0 | 0.63 | 900 | 1.75 | 42 | 20 | 7 | 20 | 60 | 5.3
2075 | CFA25 | 262.5 | 87.5 | 175 | 0.5 | 922.2 | 0 | 0.63 | 867.9 | 1.3125 | 39.3 | 20 | 7 | 20 | 60 | 8.9
2075 | CFA50 | 175 | 175 | 175 | 0.5 | 922.2 | 0 | 0.63 | 835.9 | 0.875 | 29.1 | 20 | 7 | 20 | 60 | 16.3
2075 | CFA50.2 | 175 | 175 | 175 | 0.5 | 922.2 | 0 | 0.63 | 835.9 | 0.875 | 32.7 | 20 | 7 | 20 | 60 | 14.9
2075 | CRA | 350 | 0 | 175 | 0.5 | 461.1 | 400 | 2.822544 | 900 | 1.75 | 41.3 | 20 | 7 | 20 | 60 | 6.9
2075 | CRAFA25 | 262.5 | 87.5 | 175 | 0.5 | 461.1 | 400 | 2.822544 | 867.9 | 1.3125 | 38.7 | 20 | 7 | 20 | 60 | 7.8
2075 | CRAFA50 | 175 | 175 | 175 | 0.5 | 461.1 | 400 | 2.822544 | 835.9 | 0.875 | 26.9 | 20 | 7 | 20 | 60 | 12.8
2075 | CRAFA50.2 | 175 | 175 | 175 | 0.5 | 461.1 | 400 | 2.822544 | 835.9 | 0.875 | 30.5 | 20 | 7 | 20 | 60 | 12.5
2075 | CC | 350 | 0 | 175 | 0.5 | 922.2 | 0 | 0.63 | 900 | 1.75 | 42 | 20 | 14 | 20 | 60 | 9.1
2075 | CFA25 | 262.5 | 87.5 | 175 | 0.5 | 922.2 | 0 | 0.63 | 867.9 | 1.3125 | 39.3 | 20 | 14 | 20 | 60 | 12.8
2075 | CFA50 | 175 | 175 | 175 | 0.5 | 922.2 | 0 | 0.63 | 835.9 | 0.875 | 29.1 | 20 | 14 | 20 | 60 | 20.5
2075 | CFA50.2 | 175 | 175 | 175 | 0.5 | 922.2 | 0 | 0.63 | 835.9 | 0.875 | 32.7 | 20 | 14 | 20 | 60 | 18.8
2075 | CRA | 350 | 0 | 175 | 0.5 | 461.1 | 400 | 2.822544 | 900 | 1.75 | 41.3 | 20 | 14 | 20 | 60 | 7.7
2075 | CRAFA25 | 262.5 | 87.5 | 175 | 0.5 | 461.1 | 400 | 2.822544 | 867.9 | 1.3125 | 38.7 | 20 | 14 | 20 | 60 | 9.7
2075 | CRAFA50 | 175 | 175 | 175 | 0.5 | 461.1 | 400 | 2.822544 | 835.9 | 0.875 | 26.9 | 20 | 14 | 20 | 60 | 19.8
2075 | CRAFA50.2 | 175 | 175 | 175 | 0.5 | 461.1 | 400 | 2.822544 | 835.9 | 0.875 | 30.5 | 20 | 14 | 20 | 60 | 15
2075 | CC | 350 | 0 | 175 | 0.5 | 922.2 | 0 | 0.63 | 900 | 1.75 | 42 | 20 | 28 | 20 | 60 | 9.3
2075 | CFA25 | 262.5 | 87.5 | 175 | 0.5 | 922.2 | 0 | 0.63 | 867.9 | 1.3125 | 39.3 | 20 | 28 | 20 | 60 | 16.9
2075 | CFA50 | 175 | 175 | 175 | 0.5 | 922.2 | 0 | 0.63 | 835.9 | 0.875 | 29.1 | 20 | 28 | 20 | 60 | 28.7
2075 | CFA50.2 | 175 | 175 | 175 | 0.5 | 922.2 | 0 | 0.63 | 835.9 | 0.875 | 32.7 | 20 | 28 | 20 | 60 | 23.6
2075 | CRA | 350 | 0 | 175 | 0.5 | 461.1 | 400 | 2.822544 | 900 | 1.75 | 41.3 | 20 | 28 | 20 | 60 | 8.9
2075 | CRAFA25 | 262.5 | 87.5 | 175 | 0.5 | 461.1 | 400 | 2.822544 | 867.9 | 1.3125 | 38.7 | 20 | 28 | 20 | 60 | 12.3
2075 | CRAFA50 | 175 | 175 | 175 | 0.5 | 461.1 | 400 | 2.822544 | 835.9 | 0.875 | 26.9 | 20 | 28 | 20 | 60 | 29.5
2075 | CRAFA50.2 | 175 | 175 | 175 | 0.5 | 461.1 | 400 | 2.822544 | 835.9 | 0.875 | 30.5 | 20 | 28 | 20 | 60 | 25.2
2075.1 | CFA25-2 | 262.5 | 87.5 | 140 | 0.4 | 968.7 | 0 | 0.63 | 913.3 | 2.8875 | 49.7 | 20 | 7 | 20 | 60 | 6.34
2075.1 | CFA50.2-2 | 175 | 175 | 140 | 0.4 | 968.7 | 0 | 0.63 | 881.2 | 2.8 | 42 | 20 | 7 | 20 | 60 | 9.44
2075.1 | CRAFA25-2 | 262.5 | 87.5 | 140 | 0.4 | 968.7 | 425.2 | 2.069805 | 913.3 | 3.15 | 46.2 | 20 | 7 | 20 | 60 | 6.19
2075.1 | CRAFA50.2-2 | 175 | 175 | 140 | 0.4 | 968.7 | 425.2 | 2.069805 | 881.2 | 2.45 | 44.01 | 20 | 7 | 20 | 60 | 9.03
2075.1 | CC-2 | 350 | 0 | 140 | 0.4 | 968.7 | 0 | 0.63 | 945.3 | 3.5 | 53.7 | 20 | 14 | 20 | 60 | 3.2
2075.1 | CFA25-2 | 262.5 | 87.5 | 140 | 0.4 | 968.7 | 0 | 0.63 | 913.3 | 2.8875 | 49.7 | 20 | 14 | 20 | 60 | 8.47
2075.1 | CFA50.2-2 | 175 | 175 | 140 | 0.4 | 968.7 | 0 | 0.63 | 881.2 | 2.8 | 42 | 20 | 14 | 20 | 60 | 13.74
2075.1 | CRA-2 | 350 | 0 | 140 | 0.4 | 968.7 | 425.2 | 2.069805 | 945.3 | 3.5 | 48.6 | 20 | 14 | 20 | 60 | 5.63
2075.1 | CRAFA25-2 | 262.5 | 87.5 | 140 | 0.4 | 968.7 | 425.2 | 2.069805 | 913.3 | 3.15 | 46.2 | 20 | 14 | 20 | 60 | 7.67
2075.1 | CRAFA50.2-2 | 175 | 175 | 140 | 0.4 | 968.7 | 425.2 | 2.069805 | 881.2 | 2.45 | 44.01 | 20 | 14 | 20 | 60 | 14.29
2024 | 1 | 300 | 0 | 150.1 | 0.5003333 | 1257 | 0 | 0.94 | 677 | 3.6 | 43.7 | 20 | 3 |  |  | 3.46939
2024 | 2 | 300 | 0 | 152.3 | 0.5076667 | 1005 | 241 | 1.626637 | 677 | 3.6 | 43.1 | 20 | 3 |  |  | 3.5277
2024 | 3 | 300 | 0 | 154 | 0.5133333 | 754 | 483 | 2.326136 | 677 | 3.6 | 42 | 20 | 3 |  |  | 3.73178
2024 | 4 | 300 | 0 | 158.3 | 0.5276667 | 503 | 724 | 3.034703 | 677 | 3.6 | 39.5 | 20 | 3 |  |  | 4.08163
2024 | 5 | 300 | 0 | 161.7 | 0.539 | 251 | 965 | 3.757229 | 677 | 3.6 | 36.7 | 20 | 3 |  |  | 4.46064
2024 | 6 | 300 | 0 | 165.7 | 0.5523333 | 0 | 1206 | 4.49 | 677 | 3.6 | 33.9 | 20 | 3 |  |  | 4.72303
2024 | 7 | 350 | 0 | 146.7 | 0.4191429 | 1257 | 0 | 0.94 | 677 | 4.2 | 48.2 | 20 | 3 |  |  | 2.76968
2024 | 8 | 350 | 0 | 148.6 | 0.4245714 | 1005 | 241 | 1.626637 | 677 | 4.2 | 47.6 | 20 | 3 |  |  | 2.85714
2024 | 9 | 350 | 0 | 152.4 | 0.4354286 | 754 | 483 | 2.326136 | 677 | 4.2 | 45.7 | 20 | 3 |  |  | 3.09038
2024 | 10 | 350 | 0 | 156.2 | 0.4462857 | 503 | 724 | 3.034703 | 677 | 4.2 | 42.2 | 20 | 3 |  |  | 3.32362
2024 | 11 | 350 | 0 | 161.8 | 0.4622857 | 251 | 965 | 3.757229 | 677 | 4.2 | 40.4 | 20 | 3 |  |  | 3.5277
2024 | 12 | 350 | 0 | 165.1 | 0.4717143 | 0 | 1206 | 4.49 | 677 | 4.2 | 39.1 | 20 | 3 |  |  | 3.73178
2024 | 13 | 400 | 0 | 147.1 | 0.36775 | 1257 | 0 | 0.94 | 677 | 4.8 | 52.8 | 20 | 3 |  |  | 2.27405
2024 | 14 | 400 | 0 | 149.9 | 0.37475 | 1005 | 241 | 1.626637 | 677 | 4.8 | 50.5 | 20 | 3 |  |  | 2.27405
2024 | 15 | 400 | 0 | 153.7 | 0.38425 | 754 | 483 | 2.326136 | 677 | 4.8 | 49.7 | 20 | 3 |  |  | 2.47813
2024 | 16 | 400 | 0 | 157.5 | 0.39375 | 503 | 724 | 3.034703 | 677 | 4.8 | 46.2 | 20 | 3 |  |  | 2.59475
2024 | 17 | 400 | 0 | 161.4 | 0.4035 | 251 | 965 | 3.757229 | 677 | 4.8 | 45.3 | 20 | 3 |  |  | 2.71137
2024 | 18 | 400 | 0 | 163.8 | 0.4095 | 0 | 1206 | 4.49 | 677 | 4.8 | 43.5 | 20 | 3 |  |  | 2.82799
2024 | 19 | 450 | 0 | 147.1 | 0.3268889 | 1257 | 0 | 0.94 | 677 | 5.4 | 58.8 | 20 | 3 |  |  | 1.25364
2024 | 20 | 450 | 0 | 148.4 | 0.3297778 | 1005 | 241 | 1.626637 | 677 | 5.4 | 56.3 | 20 | 3 |  |  | 1.34111
2024 | 21 | 450 | 0 | 151.4 | 0.3364444 | 754 | 483 | 2.326136 | 677 | 5.4 | 55.8 | 20 | 3 |  |  | 1.66181
2024 | 22 | 450 | 0 | 155.1 | 0.3446667 | 503 | 724 | 3.034703 | 677 | 5.4 | 53.1 | 20 | 3 |  |  | 1.83673
2024 | 23 | 450 | 0 | 159.4 | 0.3542222 | 251 | 965 | 3.757229 | 677 | 5.4 | 50.6 | 20 | 3 |  |  | 2.04082
2024 | 24 | 450 | 0 | 164.8 | 0.3662222 | 0 | 1206 | 4.49 | 677 | 5.4 | 49.1 | 20 | 3 |  |  | 2.06997
2024 | 25 | 500 | 0 | 149.7 | 0.2994 | 1257 | 0 | 0.94 | 677 | 6 | 64.8 | 20 | 3 |  |  | 1.07872
2024 | 26 | 500 | 0 | 152.4 | 0.3048 | 1005 | 241 | 1.626637 | 677 | 6 | 63.4 | 20 | 3 |  |  | 1.19534
2024 | 27 | 500 | 0 | 156.8 | 0.3136 | 754 | 483 | 2.326136 | 677 | 6 | 60.3 | 20 | 3 |  |  | 1.25364
2024 | 28 | 500 | 0 | 160.5 | 0.321 | 503 | 724 | 3.034703 | 677 | 6 | 57.4 | 20 | 3 |  |  | 1.19534
2024 | 29 | 500 | 0 | 163.5 | 0.327 | 251 | 965 | 3.757229 | 677 | 6 | 54.7 | 20 | 3 |  |  | 1.22449
2024 | 30 | 500 | 0 | 165.9 | 0.3318 | 0 | 1206 | 4.49 | 677 | 6 | 53.4 | 20 | 3 |  |  | 1.22449
2024 | 1 | 300 | 0 | 150.1 | 0.5003333 | 1257 | 0 | 0.94 | 677 | 3.6 | 43.7 | 20 | 7 |  |  | 6.73469
2024 | 2 | 300 | 0 | 152.3 | 0.5076667 | 1005 | 241 | 1.626637 | 677 | 3.6 | 43.1 | 20 | 7 |  |  | 6.96793
2024 | 3 | 300 | 0 | 154 | 0.5133333 | 754 | 483 | 2.326136 | 677 | 3.6 | 42 | 20 | 7 |  |  | 7.31778
2024 | 4 | 300 | 0 | 158.3 | 0.5276667 | 503 | 724 | 3.034703 | 677 | 3.6 | 39.5 | 20 | 7 |  |  | 8.27988
2024 | 5 | 300 | 0 | 161.7 | 0.539 | 251 | 965 | 3.757229 | 677 | 3.6 | 36.7 | 20 | 7 |  |  | 9.3586
2024 | 6 | 300 | 0 | 165.7 | 0.5523333 | 0 | 1206 | 4.49 | 677 | 3.6 | 33.9 | 20 | 7 |  |  | 10.1749
2024 | 7 | 350 | 0 | 146.7 | 0.4191429 | 1257 | 0 | 0.94 | 677 | 4.2 | 48.2 | 20 | 7 |  |  | 5.65598
2024 | 8 | 350 | 0 | 148.6 | 0.4245714 | 1005 | 241 | 1.626637 | 677 | 4.2 | 47.6 | 20 | 7 |  |  | 5.71429
2024 | 9 | 350 | 0 | 152.4 | 0.4354286 | 754 | 483 | 2.326136 | 677 | 4.2 | 45.7 | 20 | 7 |  |  | 5.71429
2024 | 10 | 350 | 0 | 156.2 | 0.4462857 | 503 | 724 | 3.034703 | 677 | 4.2 | 42.2 | 20 | 7 |  |  | 5.80175
2024 | 11 | 350 | 0 | 161.8 | 0.4622857 | 251 | 965 | 3.757229 | 677 | 4.2 | 40.4 | 20 | 7 |  |  | 6.20991
2024 | 12 | 350 | 0 | 165.1 | 0.4717143 | 0 | 1206 | 4.49 | 677 | 4.2 | 39.1 | 20 | 7 |  |  | 6.23907
2024 | 13 | 400 | 0 | 147.1 | 0.36775 | 1257 | 0 | 0.94 | 677 | 4.8 | 52.8 | 20 | 7 |  |  | 4.5481
2024 | 14 | 400 | 0 | 149.9 | 0.37475 | 1005 | 241 | 1.626637 | 677 | 4.8 | 50.5 | 20 | 7 |  |  | 4.92711
2024 | 15 | 400 | 0 | 153.7 | 0.38425 | 754 | 483 | 2.326136 | 677 | 4.8 | 49.7 | 20 | 7 |  |  | 5.10204
2024 | 16 | 400 | 0 | 157.5 | 0.39375 | 503 | 724 | 3.034703 | 677 | 4.8 | 46.2 | 20 | 7 |  |  | 5.33528
2024 | 17 | 400 | 0 | 161.4 | 0.4035 | 251 | 965 | 3.757229 | 677 | 4.8 | 45.3 | 20 | 7 |  |  | 5.5102
2024 | 18 | 400 | 0 | 163.8 | 0.4095 | 0 | 1206 | 4.49 | 677 | 4.8 | 43.5 | 20 | 7 |  |  | 5.71429
2024 | 19 | 450 | 0 | 147.1 | 0.3268889 | 1257 | 0 | 0.94 | 677 | 5.4 | 58.8 | 20 | 7 |  |  | 2.65306
2024 | 20 | 450 | 0 | 148.4 | 0.3297778 | 1005 | 241 | 1.626637 | 677 | 5.4 | 56.3 | 20 | 7 |  |  | 2.76968
2024 | 21 | 450 | 0 | 151.4 | 0.3364444 | 754 | 483 | 2.326136 | 677 | 5.4 | 55.8 | 20 | 7 |  |  | 3.09038
2024 | 22 | 450 | 0 | 155.1 | 0.3446667 | 503 | 724 | 3.034703 | 677 | 5.4 | 53.1 | 20 | 7 |  |  | 3.99417
2024 | 23 | 450 | 0 | 159.4 | 0.3542222 | 251 | 965 | 3.757229 | 677 | 5.4 | 50.6 | 20 | 7 |  |  | 4.1691
2024 | 24 | 450 | 0 | 164.8 | 0.3662222 | 0 | 1206 | 4.49 | 677 | 5.4 | 49.1 | 20 | 7 |  |  | 4.28571
2024 | 25 | 500 | 0 | 149.7 | 0.2994 | 1257 | 0 | 0.94 | 677 | 6 | 64.8 | 20 | 7 |  |  | 2.15743
2024 | 26 | 500 | 0 | 152.4 | 0.3048 | 1005 | 241 | 1.626637 | 677 | 6 | 63.4 | 20 | 7 |  |  | 2.33236
2024 | 27 | 500 | 0 | 156.8 | 0.3136 | 754 | 483 | 2.326136 | 677 | 6 | 60.3 | 20 | 7 |  |  | 2.44898
2024 | 28 | 500 | 0 | 160.5 | 0.321 | 503 | 724 | 3.034703 | 677 | 6 | 57.4 | 20 | 7 |  |  | 2.5656
2024 | 29 | 500 | 0 | 163.5 | 0.327 | 251 | 965 | 3.757229 | 677 | 6 | 54.7 | 20 | 7 |  |  | 2.65306
2024 | 30 | 500 | 0 | 165.9 | 0.3318 | 0 | 1206 | 4.49 | 677 | 6 | 53.4 | 20 | 7 |  |  | 2.76968
2024 | 1 | 300 | 0 | 150.1 | 0.5003333 | 1257 | 0 | 0.94 | 677 | 3.6 | 43.7 | 20 | 14 |  |  | 10.2915
2024 | 2 | 300 | 0 | 152.3 | 0.5076667 | 1005 | 241 | 1.626637 | 677 | 3.6 | 43.1 | 20 | 14 |  |  | 10.8746
2024 | 3 | 300 | 0 | 154 | 0.5133333 | 754 | 483 | 2.326136 | 677 | 3.6 | 42 | 20 | 14 |  |  | 11.2536
2024 | 4 | 300 | 0 | 158.3 | 0.5276667 | 503 | 724 | 3.034703 | 677 | 3.6 | 39.5 | 20 | 14 |  |  | 13.4402
2024 | 5 | 300 | 0 | 161.7 | 0.539 | 251 | 965 | 3.757229 | 677 | 3.6 | 36.7 | 20 | 14 |  |  | 14.4315
2024 | 6 | 300 | 0 | 165.7 | 0.5523333 | 0 | 1206 | 4.49 | 677 | 3.6 | 33.9 | 20 | 14 |  |  | 16.0641
2024 | 7 | 350 | 0 | 146.7 | 0.4191429 | 1257 | 0 | 0.94 | 677 | 4.2 | 48.2 | 20 | 14 |  |  | 8.16327
2024 | 8 | 350 | 0 | 148.6 | 0.4245714 | 1005 | 241 | 1.626637 | 677 | 4.2 | 47.6 | 20 | 14 |  |  | 9.18367
2024 | 9 | 350 | 0 | 152.4 | 0.4354286 | 754 | 483 | 2.326136 | 677 | 4.2 | 45.7 | 20 | 14 |  |  | 9.30029
2024 | 10 | 350 | 0 | 156.2 | 0.4462857 | 503 | 724 | 3.034703 | 677 | 4.2 | 42.2 | 20 | 14 |  |  | 10.6706
2024 | 11 | 350 | 0 | 161.8 | 0.4622857 | 251 | 965 | 3.757229 | 677 | 4.2 | 40.4 | 20 | 14 |  |  | 11.4869
2024 | 12 | 350 | 0 | 165.1 | 0.4717143 | 0 | 1206 | 4.49 | 677 | 4.2 | 39.1 | 20 | 14 |  |  | 12.0117
2024 | 13 | 400 | 0 | 147.1 | 0.36775 | 1257 | 0 | 0.94 | 677 | 4.8 | 52.8 | 20 | 14 |  |  | 6.50146
2024 | 14 | 400 | 0 | 149.9 | 0.37475 | 1005 | 241 | 1.626637 | 677 | 4.8 | 50.5 | 20 | 14 |  |  | 6.67638
2024 | 15 | 400 | 0 | 153.7 | 0.38425 | 754 | 483 | 2.326136 | 677 | 4.8 | 49.7 | 20 | 14 |  |  | 6.90962
2024 | 16 | 400 | 0 | 157.5 | 0.39375 | 503 | 724 | 3.034703 | 677 | 4.8 | 46.2 | 20 | 14 |  |  | 7.28863
2024 | 17 | 400 | 0 | 161.4 | 0.4035 | 251 | 965 | 3.757229 | 677 | 4.8 | 45.3 | 20 | 14 |  |  | 7.40525
2024 | 18 | 400 | 0 | 163.8 | 0.4095 | 0 | 1206 | 4.49 | 677 | 4.8 | 43.5 | 20 | 14 |  |  | 7.49271
2024 | 19 | 450 | 0 | 147.1 | 0.3268889 | 1257 | 0 | 0.94 | 677 | 5.4 | 58.8 | 20 | 14 |  |  | 4.78134
2024 | 20 | 450 | 0 | 148.4 | 0.3297778 | 1005 | 241 | 1.626637 | 677 | 5.4 | 56.3 | 20 | 14 |  |  | 4.98542
2024 | 21 | 450 | 0 | 151.4 | 0.3364444 | 754 | 483 | 2.326136 | 677 | 5.4 | 55.8 | 20 | 14 |  |  | 5.27697
2024 | 22 | 450 | 0 | 155.1 | 0.3446667 | 503 | 724 | 3.034703 | 677 | 5.4 | 53.1 | 20 | 14 |  |  | 5.80175
2024 | 23 | 450 | 0 | 159.4 | 0.3542222 | 251 | 965 | 3.757229 | 677 | 5.4 | 50.6 | 20 | 14 |  |  | 5.86006
2024 | 24 | 450 | 0 | 164.8 | 0.3662222 | 0 | 1206 | 4.49 | 677 | 5.4 | 49.1 | 20 | 14 |  |  | 5.97668
2024 | 25 | 500 | 0 | 149.7 | 0.2994 | 1257 | 0 | 0.94 | 677 | 6 | 64.8 | 20 | 14 |  |  | 3.90671
2024 | 26 | 500 | 0 | 152.4 | 0.3048 | 1005 | 241 | 1.626637 | 677 | 6 | 63.4 | 20 | 14 |  |  | 4.11079
2024 | 27 | 500 | 0 | 156.8 | 0.3136 | 754 | 483 | 2.326136 | 677 | 6 | 60.3 | 20 | 14 |  |  | 4.34402
2024 | 28 | 500 | 0 | 160.5 | 0.321 | 503 | 724 | 3.034703 | 677 | 6 | 57.4 | 20 | 14 |  |  | 4.8688
2024 | 29 | 500 | 0 | 163.5 | 0.327 | 251 | 965 | 3.757229 | 677 | 6 | 54.7 | 20 | 14 |  |  | 4.92711
2024 | 30 | 500 | 0 | 165.9 | 0.3318 | 0 | 1206 | 4.49 | 677 | 6 | 53.4 | 20 | 14 |  |  | 5.16035
2024 | 1 | 300 | 0 | 150.1 | 0.5003333 | 1257 | 0 | 0.94 | 677 | 3.6 | 43.7 | 20 | 28 |  |  | 13.6152
2024 | 2 | 300 | 0 | 152.3 | 0.5076667 | 1005 | 241 | 1.626637 | 677 | 3.6 | 43.1 | 20 | 28 |  |  | 13.8776
2024 | 3 | 300 | 0 | 154 | 0.5133333 | 754 | 483 | 2.326136 | 677 | 3.6 | 42 | 20 | 28 |  |  | 14.0525
2024 | 4 | 300 | 0 | 158.3 | 0.5276667 | 503 | 724 | 3.034703 | 677 | 3.6 | 39.5 | 20 | 28 |  |  | 16.7638
2024 | 5 | 300 | 0 | 161.7 | 0.539 | 251 | 965 | 3.757229 | 677 | 3.6 | 36.7 | 20 | 28 |  |  | 17.3469
2024 | 6 | 300 | 0 | 165.7 | 0.5523333 | 0 | 1206 | 4.49 | 677 | 3.6 | 33.9 | 20 | 28 |  |  | 19.6501
2024 | 7 | 350 | 0 | 146.7 | 0.4191429 | 1257 | 0 | 0.94 | 677 | 4.2 | 48.2 | 20 | 28 |  |  | 10.5539
2024 | 8 | 350 | 0 | 148.6 | 0.4245714 | 1005 | 241 | 1.626637 | 677 | 4.2 | 47.6 | 20 | 28 |  |  | 11.2536
2024 | 9 | 350 | 0 | 152.4 | 0.4354286 | 754 | 483 | 2.326136 | 677 | 4.2 | 45.7 | 20 | 28 |  |  | 12.449
2024 | 10 | 350 | 0 | 156.2 | 0.4462857 | 503 | 724 | 3.034703 | 677 | 4.2 | 42.2 | 20 | 28 |  |  | 14.898
2024 | 11 | 350 | 0 | 161.8 | 0.4622857 | 251 | 965 | 3.757229 | 677 | 4.2 | 40.4 | 20 | 28 |  |  | 15.0729
2024 | 12 | 350 | 0 | 165.1 | 0.4717143 | 0 | 1206 | 4.49 | 677 | 4.2 | 39.1 | 20 | 28 |  |  | 15.5685
2024 | 13 | 400 | 0 | 147.1 | 0.36775 | 1257 | 0 | 0.94 | 677 | 4.8 | 52.8 | 20 | 28 |  |  | 7.98834
2024 | 14 | 400 | 0 | 149.9 | 0.37475 | 1005 | 241 | 1.626637 | 677 | 4.8 | 50.5 | 20 | 28 |  |  | 8.54227
2024 | 15 | 400 | 0 | 153.7 | 0.38425 | 754 | 483 | 2.326136 | 677 | 4.8 | 49.7 | 20 | 28 |  |  | 8.60058
2024 | 16 | 400 | 0 | 157.5 | 0.39375 | 503 | 724 | 3.034703 | 677 | 4.8 | 46.2 | 20 | 28 |  |  | 9.12536
2024 | 17 | 400 | 0 | 161.4 | 0.4035 | 251 | 965 | 3.757229 | 677 | 4.8 | 45.3 | 20 | 28 |  |  | 9.18367
2024 | 18 | 400 | 0 | 163.8 | 0.4095 | 0 | 1206 | 4.49 | 677 | 4.8 | 43.5 | 20 | 28 |  |  | 9.24198
2024 | 19 | 450 | 0 | 147.1 | 0.3268889 | 1257 | 0 | 0.94 | 677 | 5.4 | 58.8 | 20 | 28 |  |  | 6.53061
2024 | 20 | 450 | 0 | 148.4 | 0.3297778 | 1005 | 241 | 1.626637 | 677 | 5.4 | 56.3 | 20 | 28 |  |  | 6.793
2024 | 21 | 450 | 0 | 151.4 | 0.3364444 | 754 | 483 | 2.326136 | 677 | 5.4 | 55.8 | 20 | 28 |  |  | 6.96793
2024 | 22 | 450 | 0 | 155.1 | 0.3446667 | 503 | 724 | 3.034703 | 677 | 5.4 | 53.1 | 20 | 28 |  |  | 7.23032
2024 | 23 | 450 | 0 | 159.4 | 0.3542222 | 251 | 965 | 3.757229 | 677 | 5.4 | 50.6 | 20 | 28 |  |  | 7.28863
2024 | 24 | 450 | 0 | 164.8 | 0.3662222 | 0 | 1206 | 4.49 | 677 | 5.4 | 49.1 | 20 | 28 |  |  | 7.40525
2024 | 25 | 500 | 0 | 149.7 | 0.2994 | 1257 | 0 | 0.94 | 677 | 6 | 64.8 | 20 | 28 |  |  | 5.77259
2024 | 26 | 500 | 0 | 152.4 | 0.3048 | 1005 | 241 | 1.626637 | 677 | 6 | 63.4 | 20 | 28 |  |  | 5.8309
2024 | 27 | 500 | 0 | 156.8 | 0.3136 | 754 | 483 | 2.326136 | 677 | 6 | 60.3 | 20 | 28 |  |  | 5.94752
2024 | 28 | 500 | 0 | 160.5 | 0.321 | 503 | 724 | 3.034703 | 677 | 6 | 57.4 | 20 | 28 |  |  | 6.06414
2024 | 29 | 500 | 0 | 163.5 | 0.327 | 251 | 965 | 3.757229 | 677 | 6 | 54.7 | 20 | 28 |  |  | 6.09329
2024 | 30 | 500 | 0 | 165.9 | 0.3318 | 0 | 1206 | 4.49 | 677 | 6 | 53.4 | 20 | 28 |  |  | 6.20991
2184 | NAC | 274.6 | 0 | 195 | 0.7101238 | 1131.1 | 0 | 1.08 | 754.1 | 0 | 37.5 | 20 | 14 | 20 | 60 | 4.97073
2184 | RAC50 | 333.3 | 0 | 200 | 0.60006 | 566.8 | 519 | 3.011074 | 694.2 | 0 | 36.4 | 20 | 14 | 20 | 60 | 9.30085
2184 | RAC100 | 410 | 0 | 205 | 0.5 | 0 | 1006.6 | 5.12 | 643.5 | 0 | 31.1 | 20 | 14 | 20 | 60 | 11.4118
2184 | NAC | 274.6 | 0 | 195 | 0.7101238 | 1131.1 | 0 | 1.08 | 754.1 | 0 | 37.5 | 20 | 28 | 20 | 60 | 9.02124
2184 | RAC50 | 333.3 | 0 | 200 | 0.60006 | 566.8 | 519 | 3.011074 | 694.2 | 0 | 36.4 | 20 | 28 | 20 | 60 | 15.3541
2184 | RAC100 | 410 | 0 | 205 | 0.5 | 0 | 1006.6 | 5.12 | 643.5 | 0 | 31.1 | 20 | 28 | 20 | 60 | 16.8696
2184 | NAC | 274.6 | 0 | 195 | 0.7101238 | 1131.1 | 0 | 1.08 | 754.1 | 0 | 37.5 | 20 | 42 | 20 | 60 | 12.2057
2184 | RAC50 | 333.3 | 0 | 200 | 0.60006 | 566.8 | 519 | 3.011074 | 694.2 | 0 | 36.4 | 20 | 42 | 20 | 60 | 19.4047
2184 | RAC100 | 410 | 0 | 205 | 0.5 | 0 | 1006.6 | 5.12 | 643.5 | 0 | 31.1 | 20 | 42 | 20 | 60 | 21.5155
2184 | NAC | 274.6 | 0 | 195 | 0.7101238 | 1131.1 | 0 | 1.08 | 754.1 | 0 | 37.5 | 20 | 56 | 20 | 60 | 14.5242
2184 | RAC50 | 333.3 | 0 | 200 | 0.60006 | 566.8 | 519 | 3.011074 | 694.2 | 0 | 36.4 | 20 | 56 | 20 | 60 | 21.2901
2184 | RAC100 | 410 | 0 | 205 | 0.5 | 0 | 1006.6 | 5.12 | 643.5 | 0 | 31.1 | 20 | 56 | 20 | 60 | 25.1873
2184 | NAC | 274.6 | 0 | 195 | 0.7101238 | 1131.1 | 0 | 1.08 | 754.1 | 0 | 37.5 | 20 | 70 | 20 | 60 | 17.4922
2184 | RAC50 | 333.3 | 0 | 200 | 0.60006 | 566.8 | 519 | 3.011074 | 694.2 | 0 | 36.4 | 20 | 70 | 20 | 60 | 29.1836
2184 | RAC100 | 410 | 0 | 205 | 0.5 | 0 | 1006.6 | 5.12 | 643.5 | 0 | 31.1 | 20 | 70 | 20 | 60 | 28.9671
2184 | NAC | 274.6 | 0 | 195 | 0.7101238 | 1131.1 | 0 | 1.08 | 754.1 | 0 | 37.5 | 20 | 84 | 20 | 60 | 19.8106
2184 | RAC50 | 333.3 | 0 | 200 | 0.60006 | 566.8 | 519 | 3.011074 | 694.2 | 0 | 36.4 | 20 | 84 | 20 | 60 | 31.0149
2184 | RAC100 | 410 | 0 | 205 | 0.5 | 0 | 1006.6 | 5.12 | 643.5 | 0 | 31.1 | 20 | 84 | 20 | 60 | 35.0744
Note on C2: [Threaded comment] Your version of Excel allows you to read this threaded comment; however, any edits to it will get removed if the file is opened in a newer version of Excel. Learn more: https://go.microsoft.com/fwlink/?linkid=870924 Comment: The specific gravity of this type of cement is 3.14 and the density of water was consider to be 1000 kg/m3
Note on J2: [Threaded comment] Your version of Excel allows you to read this threaded comment; however, any edits to it will get removed if the file is opened in a newer version of Excel. Learn more: https://go.microsoft.com/fwlink/?linkid=870924 Comment: The author mentions the fine and coarse sand had a density of 1530 and 1540, respectively
Note on C23: [Threaded comment] Your version of Excel allows you to read this threaded comment; however, any edits to it will get removed if the file is opened in a newer version of Excel. Learn more: https://go.microsoft.com/fwlink/?linkid=870924 Comment: The specific gravity of this type of cement is 3.14 and the density of water was consider to be 1000 kg/m3
Note on C44: [Threaded comment] Your version of Excel allows you to read this threaded comment; however, any edits to it will get removed if the file is opened in a newer version of Excel. Learn more: https://go.microsoft.com/fwlink/?linkid=870924 Comment: The specific gravity of this type of cement is 3.14 and the density of water was consider to be 1000 kg/m3
Note on C65: [Threaded comment] Your version of Excel allows you to read this threaded comment; however, any edits to it will get removed if the file is opened in a newer version of Excel. Learn more: https://go.microsoft.com/fwlink/?linkid=870924 Comment: The specific gravity of this type of cement is 3.14 and the density of water was consider to be 1000 kg/m3
Note on K174: [Threaded comment] Your version of Excel allows you to read this threaded comment; however, any edits to it will get removed if the file is opened in a newer version of Excel. Learn more: https://go.microsoft.com/fwlink/?linkid=870924 Comment: I assumed 1.2 by percentage of mass of cemet, but the paper does not mention how much it actually had
Note on K194: [Threaded comment] Your version of Excel allows you to read this threaded comment; however, any edits to it will get removed if the file is opened in a newer version of Excel. Learn more: https://go.microsoft.com/fwlink/?linkid=870924 Comment: I assumed 1.2 by percentage of mass of cemet, but the paper does not mention how much it actually had
Note on M214: [Threaded comment] Your version of Excel allows you to read this threaded comment; however, any edits to it will get removed if the file is opened in a newer version of Excel. Learn more: https://go.microsoft.com/fwlink/?linkid=870924 Comment: In here I assumed 5 % because the authors mentioned they followed the portuguesse standards, and this is the concentration suggested
Note on M503: [Threaded comment] Your version of Excel allows you to read this threaded comment; however, any edits to it will get removed if the file is opened in a newer version of Excel. Learn more: https://go.microsoft.com/fwlink/?linkid=870924 Comment: I gave this percentage because the authors mentioned that the exposure to co2 was outdoors
Note on M559: [Threaded comment] Your version of Excel allows you to read this threaded comment; however, any edits to it will get removed if the file is opened in a newer version of Excel. Learn more: https://go.microsoft.com/fwlink/?linkid=870924 Comment: I gave this percentage because the authors mentioned that the exposure to co2 was outdoors
Note on M571: [Threaded comment] Your version of Excel allows you to read this threaded comment; however, any edits to it will get removed if the file is opened in a newer version of Excel. Learn more: https://go.microsoft.com/fwlink/?linkid=870924 Comment: I gave this percentage because the authors mentioned that the exposure to co2 was outdoors
Note on M583: [Threaded comment] Your version of Excel allows you to read this threaded comment; however, any edits to it will get removed if the file is opened in a newer version of Excel. Learn more: https://go.microsoft.com/fwlink/?linkid=870924 Comment: I gave this percentage because the authors mentioned that the exposure to co2 was outdoors
Note on M595: [Threaded comment] Your version of Excel allows you to read this threaded comment; however, any edits to it will get removed if the file is opened in a newer version of Excel. Learn more: https://go.microsoft.com/fwlink/?linkid=870924 Comment: I gave this percentage because the authors mentioned that the exposure to co2 was outdoors
Note on M607: [Threaded comment] Your version of Excel allows you to read this threaded comment; however, any edits to it will get removed if the file is opened in a newer version of Excel. Learn more: https://go.microsoft.com/fwlink/?linkid=870924 Comment: I gave this percentage because the authors mentioned that the exposure to co2 was outdoors