## Refs
2. Development of metakaolin based high strength recycled aggregate geopolymer concrete
3. Geopolymer Recycled Aggregate Concrete From Experiments to Empirical Models
5. Properties of metakaolin-high calcium fly ash geopolymer concrete containing recycled aggregate from crushed concrete specimens
11. Mix design development of fly ash-GGBS based recycled aggregate geopolymer concrete
13. Influence of recycled aggregate on fly ash geopolymer concrete properties
15. Geopolymer concrete with treated recycled aggregates Macro and microstructural behavior
19. Fly ash, GGBS, and silica fume based geopolymer concrete with recycled aggregates Properties and environmental impacts
22. Effective utilisation of ultrafine slag to improve mechanical and durability properties of recycled aggregates geopolymer concrete
26. Influence of Bentonite on Mechanical and Durability Properties of High-Calcium Fly Ash Geopolymer Concrete with Natural and Recycled Aggregates
28. Study on fresh and mechanical properties for different grades of geopolymer concrete with recycled coarse aggregate
32. Influence of different monomer ratios and recycled concrete aggregate on mechanical properties and durability of geopolymer concretes
36. Optimization and influence of parameter affecting the compressive strength of geopolymer concrete containing recycled concrete aggregate using full factorial design approach
41. Experimental Investigation of Effect of Recycled Coarse Aggregate Properties on the Mechanical and Durability Characteristics of Geopolymer Concrete
43. Discussion on Properties and Microstructure of Geopolymer Concrete Containing Fly Ash and Recycled Aggregate
52. Experimental study on mechanical properties and microstructures of steel fiber-reinforced fly ash metakaolin geopolymer-recycled concrete
61. Physical-mechanical properties of fly ash GGBFS geopolymer composites with recycled aggregates
69. Mechanical and durability properties of fly ash geopolymer concrete containing recycled coarse aggregates
70. Effect of recycled concrete aggregate on mechanical, physical and durability properties of GGBS–fly ash-based geopolymer concrete

## CS_Recycled Geopolymer
Ref | ID | FA | GGBS | MK | NCA | NWA | RCA | RWA | NFA | NH | NHC | NS | CT | HCD | SP | Age | CS
2 | 0.3MK10 | 400 | 200 | 67 | 0 | 0 | 819 | 3.7 | 607 | 80 | 16 | 120 | 26.375 | 0 | 14.007 | 3 | 32.6443
| 0.3MK15 | 367 | 200 | 100 | 0 | 0 | 820 | 3.7 | 608 | 80 | 16 | 120 | 26.375 | 0 | 14.007 | 3 | 35.4362
| 0.35MK10 | 343 | 171 | 57 | 0 | 0 | 871 | 3.7 | 646 | 80 | 16 | 120 | 26.375 | 0 | 11.42 | 3 | 30.604
| 0.35MK15 | 314 | 171 | 86 | 0 | 0 | 872 | 3.7 | 647 | 80 | 16 | 120 | 26.375 | 0 | 11.42 | 3 | 31.8926
| 0.4MK10 | 300 | 150 | 50 | 0 | 0 | 911 | 3.7 | 676 | 80 | 16 | 120 | 26.375 | 0 | 9.5 | 3 | 28.349
| 0.4MK15 | 275 | 150 | 75 | 0 | 0 | 913 | 3.7 | 676 | 80 | 16 | 120 | 26.375 | 0 | 9.5 | 3 | 28.4564
| 0.3MK10 | 400 | 200 | 67 | 0 | 0 | 819 | 3.7 | 607 | 80 | 16 | 120 | 26.375 | 0 | 14.007 | 7 | 51.9732
| 0.3MK15 | 367 | 200 | 100 | 0 | 0 | 820 | 3.7 | 608 | 80 | 16 | 120 | 26.375 | 0 | 14.007 | 7 | 53.5839
| 0.35MK10 | 343 | 171 | 57 | 0 | 0 | 871 | 3.7 | 646 | 80 | 16 | 120 | 26.375 | 0 | 11.42 | 7 | 48
| 0.35MK15 | 314 | 171 | 86 | 0 | 0 | 872 | 3.7 | 647 | 80 | 16 | 120 | 26.375 | 0 | 11.42 | 7 | 50.3624
| 0.4MK10 | 300 | 150 | 50 | 0 | 0 | 911 | 3.7 | 676 | 80 | 16 | 120 | 26.375 | 0 | 9.5 | 7 | 44.5638
| 0.4MK15 | 275 | 150 | 75 | 0 | 0 | 913 | 3.7 | 676 | 80 | 16 | 120 | 26.375 | 0 | 9.5 | 7 | 45.3154
| 0.3MK10 | 400 | 200 | 67 | 0 | 0 | 819 | 3.7 | 607 | 80 | 16 | 120 | 26.375 | 0 | 14.007 | 28 | 66.3624
| 0.3MK15 | 367 | 200 | 100 | 0 | 0 | 820 | 3.7 | 608 | 80 | 16 | 120 | 26.375 | 0 | 14.007 | 28 | 67.5436
| 0.35MK10 | 343 | 171 | 57 | 0 | 0 | 871 | 3.7 | 646 | 80 | 16 | 120 | 26.375 | 0 | 11.42 | 28 | 60.4564
| 0.35MK15 | 314 | 171 | 86 | 0 | 0 | 872 | 3.7 | 647 | 80 | 16 | 120 | 26.375 | 0 | 11.42 | 28 | 62.1745
| 0.4MK10 | 300 | 150 | 50 | 0 | 0 | 911 | 3.7 | 676 | 80 | 16 | 120 | 26.375 | 0 | 9.5 | 28 | 56.8054
| 0.4MK15 | 275 | 150 | 75 | 0 | 0 | 913 | 3.7 | 676 | 80 | 16 | 120 | 26.375 | 0 | 9.5 | 28 | 57.0201
| 0.3MK10 | 400 | 200 | 67 | 0 | 0 | 819 | 3.7 | 607 | 80 | 16 | 120 | 26.375 | 0 | 14.007 | 56 | 68.7248
| 0.3MK15 | 367 | 200 | 100 | 0 | 0 | 820 | 3.7 | 608 | 80 | 16 | 120 | 26.375 | 0 | 14.007 | 56 | 70.0134
| 0.35MK10 | 343 | 171 | 57 | 0 | 0 | 871 | 3.7 | 646 | 80 | 16 | 120 | 26.375 | 0 | 11.42 | 56 | 62.2819
| 0.35MK15 | 314 | 171 | 86 | 0 | 0 | 872 | 3.7 | 647 | 80 | 16 | 120 | 26.375 | 0 | 11.42 | 56 | 64.8591
| 0.4MK10 | 300 | 150 | 50 | 0 | 0 | 911 | 3.7 | 676 | 80 | 16 | 120 | 26.375 | 0 | 9.5 | 56 | 59.4899
| 0.4MK15 | 275 | 150 | 75 | 0 | 0 | 913 | 3.7 | 676 | 80 | 16 | 120 | 26.375 | 0 | 9.5 | 56 | 60.7785
| 0.3MK10 | 400 | 200 | 67 | 0 | 0 | 819 | 3.7 | 607 | 80 | 16 | 120 | 26.375 | 0 | 14.007 | 90 | 68.9396
| 0.3MK15 | 367 | 200 | 100 | 0 | 0 | 820 | 3.7 | 608 | 80 | 16 | 120 | 26.375 | 0 | 14.007 | 90 | 70.5503
| 0.35MK10 | 343 | 171 | 57 | 0 | 0 | 871 | 3.7 | 646 | 80 | 16 | 120 | 26.375 | 0 | 11.42 | 90 | 62.9262
| 0.35MK15 | 314 | 171 | 86 | 0 | 0 | 872 | 3.7 | 647 | 80 | 16 | 120 | 26.375 | 0 | 11.42 | 90 | 65.6107
| 0.4MK10 | 300 | 150 | 50 | 0 | 0 | 911 | 3.7 | 676 | 80 | 16 | 120 | 26.375 | 0 | 9.5 | 90 | 60.1342
| 0.4MK15 | 275 | 150 | 75 | 0 | 0 | 913 | 3.7 | 676 | 80 | 16 | 120 | 26.375 | 0 | 9.5 | 90 | 62.0671
3 | S-0.40 | 428 | 0 | 0 | 0 | 0 | 1260 | 5.8 | 540 | 49 | 12 | 123 | 27 | 0 | 8.28 | 3 | 14.4254
| S-0.45 | 414 | 0 | 0 | 0 | 0 | 1260 | 5.8 | 540 | 53 | 12 | 133 | 27 | 0 | 8 | 3 | 14.1083
| S-0.50 | 400 | 0 | 0 | 0 | 0 | 1260 | 5.8 | 540 | 57 | 12 | 143 | 27 | 0 | 7.74 | 3 | 13.395
| S-0.40 | 428 | 0 | 0 | 0 | 0 | 1260 | 5.8 | 540 | 49 | 12 | 123 | 60 | 24 | 8.28 | 3 | 22.2016
| S-0.45 | 414 | 0 | 0 | 0 | 0 | 1260 | 5.8 | 540 | 53 | 12 | 133 | 60 | 24 | 8 | 3 | 21.008
| S-0.50 | 400 | 0 | 0 | 0 | 0 | 1260 | 5.8 | 540 | 57 | 12 | 143 | 60 | 24 | 7.74 | 3 | 19.8939
| S-0.40 | 428 | 0 | 0 | 0 | 0 | 1260 | 5.8 | 540 | 49 | 12 | 123 | 27 | 0 | 8.28 | 7 | 20.8454
| S-0.45 | 414 | 0 | 0 | 0 | 0 | 1260 | 5.8 | 540 | 53 | 12 | 133 | 27 | 0 | 8 | 7 | 20.1321
| S-0.50 | 400 | 0 | 0 | 0 | 0 | 1260 | 5.8 | 540 | 57 | 12 | 143 | 27 | 0 | 7.74 | 7 | 19.9736
| S-0.40 | 428 | 0 | 0 | 0 | 0 | 1260 | 5.8 | 540 | 49 | 12 | 123 | 60 | 24 | 8.28 | 7 | 26.1008
| S-0.45 | 414 | 0 | 0 | 0 | 0 | 1260 | 5.8 | 540 | 53 | 12 | 133 | 60 | 24 | 8 | 7 | 25.2255
| S-0.50 | 400 | 0 | 0 | 0 | 0 | 1260 | 5.8 | 540 | 57 | 12 | 143 | 60 | 24 | 7.74 | 7 | 24.9867
| S-0.40 | 428 | 0 | 0 | 0 | 0 | 1260 | 5.8 | 540 | 49 | 12 | 123 | 27 | 0 | 8.28 | 14 | 26.79
| S-0.45 | 414 | 0 | 0 | 0 | 0 | 1260 | 5.8 | 540 | 53 | 12 | 133 | 27 | 0 | 8 | 14 | 25.1255
| S-0.50 | 400 | 0 | 0 | 0 | 0 | 1260 | 5.8 | 540 | 57 | 12 | 143 | 27 | 0 | 7.74 | 14 | 24.1744
| S-0.40 | 428 | 0 | 0 | 0 | 0 | 1260 | 5.8 | 540 | 49 | 12 | 123 | 60 | 24 | 8.28 | 14 | 30.7958
| S-0.45 | 414 | 0 | 0 | 0 | 0 | 1260 | 5.8 | 540 | 53 | 12 | 133 | 60 | 24 | 8 | 14 | 30.1592
| S-0.50 | 400 | 0 | 0 | 0 | 0 | 1260 | 5.8 | 540 | 57 | 12 | 143 | 60 | 24 | 7.74 | 14 | 28.8859
| S-0.40 | 428 | 0 | 0 | 0 | 0 | 1260 | 5.8 | 540 | 49 | 12 | 123 | 27 | 0 | 8.28 | 28 | 30.2774
| S-0.45 | 414 | 0 | 0 | 0 | 0 | 1260 | 5.8 | 540 | 53 | 12 | 133 | 27 | 0 | 8 | 28 | 30.1189
| S-0.50 | 400 | 0 | 0 | 0 | 0 | 1260 | 5.8 | 540 | 57 | 12 | 143 | 27 | 0 | 7.74 | 28 | 29.3263
| S-0.40 | 428 | 0 | 0 | 0 | 0 | 1260 | 5.8 | 540 | 49 | 12 | 123 | 60 | 24 | 8.28 | 28 | 32.8647
| S-0.45 | 414 | 0 | 0 | 0 | 0 | 1260 | 5.8 | 540 | 53 | 12 | 133 | 60 | 24 | 8 | 28 | 34.2971
| S-0.50 | 400 | 0 | 0 | 0 | 0 | 1260 | 5.8 | 540 | 57 | 12 | 143 | 60 | 24 | 7.74 | 28 | 29.7613
5 | 0MK-L | 450 | 0 | 0 | 1150 | 0.61 | 0 | 0 | 500 | 108 | 12 | 162 | 60 | 48 | 0 | 7 | 42.68
| 10MK-L | 405 | 0 | 45 | 1150 | 0.61 | 0 | 0 | 500 | 108 | 12 | 162 | 60 | 48 | 0 | 7 | 54.5625
| 20MK-L | 360 | 0 | 90 | 1150 | 0.61 | 0 | 0 | 500 | 108 | 12 | 162 | 60 | 48 | 0 | 7 | 61.3525
| 30MK-L | 315 | 0 | 135 | 1150 | 0.61 | 0 | 0 | 500 | 108 | 12 | 162 | 60 | 48 | 0 | 7 | 70.93125
| 0MK-C | 450 | 0 | 0 | 0 | 0 | 1036 | 5.97 | 500 | 108 | 12 | 162 | 60 | 48 | 0 | 7 | 39.89125
| 10MK-C | 405 | 0 | 45 | 0 | 0 | 1036 | 5.97 | 500 | 108 | 12 | 162 | 60 | 48 | 0 | 7 | 48.985
| 20MK-C | 360 | 0 | 90 | 0 | 0 | 1036 | 5.97 | 500 | 108 | 12 | 162 | 60 | 48 | 0 | 7 | 54.5625
| 30MK-C | 315 | 0 | 135 | 0 | 0 | 1036 | 5.97 | 500 | 108 | 12 | 162 | 60 | 48 | 0 | 7 | 57.23
11 | S-0.8 | 175 | 75 | 0 | 0 | 0 | 1088 | 3.7 | 806 | 80 | 16 | 120 | 26.375 | 0 | 0 | 3 | 13.8563
| S-0.7 | 200 | 85 | 0 | 0 | 0 | 1070 | 3.7 | 793 | 80 | 16 | 120 | 26.375 | 0 | 1.425 | 3 | 16.6276
| S-0.6 | 233 | 100 | 0 | 0 | 0 | 1046 | 3.7 | 776 | 80 | 16 | 120 | 26.375 | 0 | 4.329 | 3 | 17.8592
| S-0.5 | 280 | 120 | 0 | 0 | 0 | 1013 | 3.7 | 751 | 80 | 16 | 120 | 26.375 | 0 | 6.4 | 3 | 23.2991
| S-0.4 | 350 | 150 | 0 | 0 | 0 | 963 | 3.7 | 714 | 80 | 16 | 120 | 26.375 | 0 | 9.5 | 3 | 26.4809
| S-0.3 | 466 | 200 | 0 | 0 | 0 | 880 | 3.7 | 652 | 80 | 16 | 120 | 26.375 | 0 | 13.986 | 3 | 28.5337
| S-0.8 | 175 | 75 | 0 | 0 | 0 | 1088 | 3.7 | 806 | 80 | 16 | 120 | 26.375 | 0 | 0 | 7 | 21.2463
| S-0.7 | 200 | 85 | 0 | 0 | 0 | 1070 | 3.7 | 793 | 80 | 16 | 120 | 26.375 | 0 | 1.425 | 7 | 23.915
| S-0.6 | 233 | 100 | 0 | 0 | 0 | 1046 | 3.7 | 776 | 80 | 16 | 120 | 26.375 | 0 | 4.329 | 7 | 27.1994
| S-0.5 | 280 | 120 | 0 | 0 | 0 | 1013 | 3.7 | 751 | 80 | 16 | 120 | 26.375 | 0 | 6.4 | 7 | 36.9501
| S-0.4 | 350 | 150 | 0 | 0 | 0 | 963 | 3.7 | 714 | 80 | 16 | 120 | 26.375 | 0 | 9.5 | 7 | 41.261
| S-0.3 | 466 | 200 | 0 | 0 | 0 | 880 | 3.7 | 652 | 80 | 16 | 120 | 26.375 | 0 | 13.986 | 7 | 45.7771
| S-0.8 | 175 | 75 | 0 | 0 | 0 | 1088 | 3.7 | 806 | 80 | 16 | 120 | 26.375 | 0 | 0 | 28 | 28.9443
| S-0.7 | 200 | 85 | 0 | 0 | 0 | 1070 | 3.7 | 793 | 80 | 16 | 120 | 26.375 | 0 | 1.425 | 28 | 32.7419
| S-0.6 | 233 | 100 | 0 | 0 | 0 | 1046 | 3.7 | 776 | 80 | 16 | 120 | 26.375 | 0 | 4.329 | 28 | 36.437
| S-0.5 | 280 | 120 | 0 | 0 | 0 | 1013 | 3.7 | 751 | 80 | 16 | 120 | 26.375 | 0 | 6.4 | 28 | 44.7507
| S-0.4 | 350 | 150 | 0 | 0 | 0 | 963 | 3.7 | 714 | 80 | 16 | 120 | 26.375 | 0 | 9.5 | 28 | 51.7302
| S-0.3 | 466 | 200 | 0 | 0 | 0 | 880 | 3.7 | 652 | 80 | 16 | 120 | 26.375 | 0 | 13.986 | 28 | 59.7361
| S-0.8 | 175 | 75 | 0 | 0 | 0 | 1088 | 3.7 | 806 | 80 | 16 | 120 | 26.375 | 0 | 0 | 56 | 29.7654
| S-0.7 | 200 | 85 | 0 | 0 | 0 | 1070 | 3.7 | 793 | 80 | 16 | 120 | 26.375 | 0 | 1.425 | 56 | 37.8739
| S-0.6 | 233 | 100 | 0 | 0 | 0 | 1046 | 3.7 | 776 | 80 | 16 | 120 | 26.375 | 0 | 4.329 | 56 | 42.2874
| S-0.5 | 280 | 120 | 0 | 0 | 0 | 1013 | 3.7 | 751 | 80 | 16 | 120 | 26.375 | 0 | 6.4 | 56 | 48.1378
| S-0.4 | 350 | 150 | 0 | 0 | 0 | 963 | 3.7 | 714 | 80 | 16 | 120 | 26.375 | 0 | 9.5 | 56 | 55.3226
| S-0.3 | 466 | 200 | 0 | 0 | 0 | 880 | 3.7 | 652 | 80 | 16 | 120 | 26.375 | 0 | 13.986 | 56 | 63.2258
13 | GL8 | 450 | 0 | 0 | 1150 | 0.54 | 0 | 0 | 500 | 108 | 8 | 162 | 60 | 48 | 0 | 7 | 48.5
| GL12 | 450 | 0 | 0 | 1150 | 0.54 | 0 | 0 | 500 | 108 | 12 | 162 | 60 | 48 | 0 | 7 | 50.1975
| GL16 | 450 | 0 | 0 | 1150 | 0.54 | 0 | 0 | 500 | 108 | 16 | 162 | 60 | 48 | 0 | 7 | 46.56
| GR8 | 450 | 0 | 0 | 0 | 0 | 1036 | 5.77 | 500 | 108 | 8 | 162 | 60 | 48 | 0 | 7 | 37.1025
| GR12 | 450 | 0 | 0 | 0 | 0 | 1036 | 5.77 | 500 | 108 | 12 | 162 | 60 | 48 | 0 | 7 | 46.56
| GR16 | 450 | 0 | 0 | 0 | 0 | 1036 | 5.77 | 500 | 108 | 16 | 162 | 60 | 48 | 0 | 7 | 42.195
15 | 1 | 350 | 0 | 0 | 920 | 1.136304 | 0 | 0 | 752 | 66.9 | 10 | 150 | 60 | 24 | 0 | 7 | 41.99
| 2 | 350 | 0 | 0 | 460.5 | 1.136156 | 460.5 | 2.117698 | 752 | 64.1 | 8 | 150 | 40 | 24 | 0 | 7 | 8.77
| 3 | 350 | 0 | 0 | 0 | 0 | 920 | 2.118043 | 752 | 66.9 | 10 | 150 | 40 | 24 | 0 | 7 | 21.65
| 4 | 350 | 0 | 0 | 920 | 1.136304 | 0 | 0 | 752 | 61.1 | 6 | 150 | 80 | 24 | 0 | 7 | 37.23
| 5 | 350 | 0 | 0 | 0 | 0 | 920 | 2.118043 | 752 | 66.9 | 10 | 150 | 80 | 24 | 0 | 7 | 58.95
| 6 | 350 | 0 | 0 | 460.5 | 1.136156 | 460.5 | 2.117698 | 752 | 61.1 | 6 | 150 | 60 | 24 | 0 | 7 | 44.32
| 7 | 350 | 0 | 0 | 0 | 0 | 920 | 2.118043 | 752 | 66.9 | 10 | 150 | 80 | 24 | 0 | 7 | 47.44
| 8 | 350 | 0 | 0 | 920 | 1.136304 | 0 | 0 | 752 | 61.1 | 6 | 150 | 40 | 24 | 0 | 7 | 7.74
| 9 | 350 | 0 | 0 | 0 | 0 | 920 | 2.118043 | 752 | 61.1 | 6 | 150 | 80 | 24 | 0 | 7 | 51.55
| 10 | 350 | 0 | 0 | 0 | 0 | 920 | 2.118043 | 752 | 61.1 | 6 | 150 | 40 | 24 | 0 | 7 | 12.14
| 11 | 350 | 0 | 0 | 0 | 0 | 920 | 2.118043 | 752 | 64.1 | 8 | 150 | 60 | 24 | 0 | 7 | 42
| 12 | 350 | 0 | 0 | 920 | 1.136304 | 0 | 0 | 752 | 66.9 | 10 | 150 | 40 | 24 | 0 | 7 | 5.97
| 1 | 350 | 0 | 0 | 920 | 1.136304 | 0 | 0 | 752 | 66.9 | 10 | 150 | 60 | 24 | 0 | 28 | 46.94
| 2 | 350 | 0 | 0 | 460.5 | 1.136156 | 460.5 | 2.117698 | 752 | 64.1 | 8 | 150 | 40 | 24 | 0 | 28 | 25.77
| 3 | 350 | 0 | 0 | 0 | 0 | 920 | 2.118043 | 752 | 66.9 | 10 | 150 | 40 | 24 | 0 | 28 | 36.86
| 4 | 350 | 0 | 0 | 920 | 1.136304 | 0 | 0 | 752 | 61.1 | 6 | 150 | 80 | 24 | 0 | 28 | 40.19
| 5 | 350 | 0 | 0 | 0 | 0 | 920 | 2.118043 | 752 | 66.9 | 10 | 150 | 80 | 24 | 0 | 28 | 60.48
| 6 | 350 | 0 | 0 | 460.5 | 1.136156 | 460.5 | 2.117698 | 752 | 61.1 | 6 | 150 | 60 | 24 | 0 | 28 | 47.66
| 7 | 350 | 0 | 0 | 0 | 0 | 920 | 2.118043 | 752 | 66.9 | 10 | 150 | 80 | 24 | 0 | 28 | 51.48
| 8 | 350 | 0 | 0 | 920 | 1.136304 | 0 | 0 | 752 | 61.1 | 6 | 150 | 40 | 24 | 0 | 28 | 20.82
| 9 | 350 | 0 | 0 | 0 | 0 | 920 | 2.118043 | 752 | 61.1 | 6 | 150 | 80 | 24 | 0 | 28 | 52.93
| 10 | 350 | 0 | 0 | 0 | 0 | 920 | 2.118043 | 752 | 61.1 | 6 | 150 | 40 | 24 | 0 | 28 | 29.47
| 11 | 350 | 0 | 0 | 0 | 0 | 920 | 2.118043 | 752 | 64.1 | 8 | 150 | 60 | 24 | 0 | 28 | 47.7
| 12 | 350 | 0 | 0 | 920 | 1.136304 | 0 | 0 | 752 | 66.9 | 10 | 150 | 40 | 24 | 0 | 28 | 22
19 | GPC-FG30 | 298 | 128 | 0 | 0 | 0 | 1108 | 4.61 | 596 | 61 | 12 | 152 | 27 | 0 | 0 | 7 | 20.7
| GPC-FG40 | 256 | 170 | 0 | 0 | 0 | 1108 | 4.61 | 596 | 61 | 12 | 152 | 27 | 0 | 0 | 7 | 24.5
| GPC-FG50 | 213 | 213 | 0 | 0 | 0 | 1108 | 4.61 | 596 | 61 | 12 | 152 | 27 | 0 | 0 | 7 | 26
| GPC-FG60 | 170 | 256 | 0 | 0 | 0 | 1108 | 4.61 | 596 | 61 | 12 | 152 | 27 | 0 | 0 | 7 | 24.7
| GPC-FG30 | 298 | 128 | 0 | 0 | 0 | 1108 | 4.61 | 596 | 61 | 12 | 152 | 27 | 0 | 0 | 28 | 36.6
| GPC-FG40 | 256 | 170 | 0 | 0 | 0 | 1108 | 4.61 | 596 | 61 | 12 | 152 | 27 | 0 | 0 | 28 | 39.2
| GPC-FG50 | 213 | 213 | 0 | 0 | 0 | 1108 | 4.61 | 596 | 61 | 12 | 152 | 27 | 0 | 0 | 28 | 41.8
| GPC-FG60 | 170 | 256 | 0 | 0 | 0 | 1108 | 4.61 | 596 | 61 | 12 | 152 | 27 | 0 | 0 | 28 | 38.2
22 | R0 | 400 | 0 | 0 | 1181 | 1.14 | 0 | 0 | 560 | 51.5 | 12 | 128.5 | 27 | 0 | 8 | 7 | 12.5
| R25 | 400 | 0 | 0 | 886 | 1.14 | 295 | 4.22 | 560 | 51.5 | 12 | 128.5 | 27 | 0 | 8 | 7 | 10.3723375
| R50 | 400 | 0 | 0 | 591 | 1.14 | 591 | 4.22 | 560 | 51.5 | 12 | 128.5 | 27 | 0 | 8 | 7 | 8.5106375
| R100 | 400 | 0 | 0 | 0 | 0 | 1181 | 4.22 | 560 | 51.5 | 12 | 128.5 | 27 | 0 | 8 | 7 | 7.313825
| r-R0S15 | 340 | 60 | 0 | 1181 | 1.14 | 0 | 0 | 560 | 51.5 | 12 | 128.5 | 27 | 0 | 8 | 7 | 21.276625
| r-R25S15 | 340 | 60 | 0 | 886 | 1.14 | 295 | 4.22 | 560 | 51.5 | 12 | 128.5 | 27 | 0 | 8 | 7 | 18.617
| r-R50S15 | 340 | 60 | 0 | 591 | 1.14 | 591 | 4.22 | 560 | 51.5 | 12 | 128.5 | 27 | 0 | 8 | 7 | 15.026625
| r-R100S15 | 340 | 60 | 0 | 0 | 0 | 1181 | 4.22 | 560 | 51.5 | 12 | 128.5 | 27 | 0 | 8 | 7 | 11.702125
| r-R0S30 | 280 | 120 | 0 | 1181 | 1.14 | 0 | 0 | 560 | 51.5 | 12 | 128.5 | 27 | 0 | 8 | 7 | 28.4575
| r-R25S30 | 280 | 120 | 0 | 886 | 1.14 | 295 | 4.22 | 560 | 51.5 | 12 | 128.5 | 27 | 0 | 8 | 7 | 24.734
| r-R50S30 | 280 | 120 | 0 | 591 | 1.14 | 591 | 4.22 | 560 | 51.5 | 12 | 128.5 | 27 | 0 | 8 | 7 | 21.143625
| r-R100S30 | 280 | 120 | 0 | 0 | 0 | 1181 | 4.22 | 560 | 51.5 | 12 | 128.5 | 27 | 0 | 8 | 7 | 16.755375
| a-R0S15 | 400 | 60 | 0 | 1181 | 1.14 | 0 | 0 | 512 | 51.5 | 12 | 128.5 | 27 | 0 | 8 | 7 | 32.701375
| a-R25S15 | 400 | 60 | 0 | 886 | 1.14 | 295 | 4.22 | 512 | 51.5 | 12 | 128.5 | 27 | 0 | 8 | 7 | 28.752
| a-R50S15 | 400 | 60 | 0 | 591 | 1.14 | 591 | 4.22 | 512 | 51.5 | 12 | 128.5 | 27 | 0 | 8 | 7 | 24.012625
| a-R100S15 | 400 | 60 | 0 | 0 | 0 | 1181 | 4.22 | 512 | 51.5 | 12 | 128.5 | 27 | 0 | 8 | 7 | 18.799375
| a-R0S30 | 400 | 120 | 0 | 1181 | 1.14 | 0 | 0 | 465 | 51.5 | 12 | 128.5 | 27 | 0 | 8 | 7 | 33.175375
| a-R25S30 | 400 | 120 | 0 | 886 | 1.14 | 295 | 4.22 | 465 | 51.5 | 12 | 128.5 | 27 | 0 | 8 | 7 | 29.225875
| a-R50S30 | 400 | 120 | 0 | 591 | 1.14 | 591 | 4.22 | 465 | 51.5 | 12 | 128.5 | 27 | 0 | 8 | 7 | 24.486625
| a-R100S30 | 400 | 120 | 0 | 0 | 0 | 1181 | 4.22 | 465 | 51.5 | 12 | 128.5 | 27 | 0 | 8 | 7 | 18.957375
| R0 | 400 | 0 | 0 | 1181 | 1.14 | 0 | 0 | 560 | 51.5 | 12 | 128.5 | 27 | 0 | 8 | 28 | 32.57975
| R25 | 400 | 0 | 0 | 886 | 1.14 | 295 | 4.22 | 560 | 51.5 | 12 | 128.5 | 27 | 0 | 8 | 28 | 26.46275
| R50 | 400 | 0 | 0 | 591 | 1.14 | 591 | 4.22 | 560 | 51.5 | 12 | 128.5 | 27 | 0 | 8 | 28 | 21.9415
| R100 | 400 | 0 | 0 | 0 | 0 | 1181 | 4.22 | 560 | 51.5 | 12 | 128.5 | 27 | 0 | 8 | 28 | 19.94675
| r-R0S15 | 340 | 60 | 0 | 1181 | 1.14 | 0 | 0 | 560 | 51.5 | 12 | 128.5 | 27 | 0 | 8 | 28 | 53.0585
| r-R25S15 | 340 | 60 | 0 | 886 | 1.14 | 295 | 4.22 | 560 | 51.5 | 12 | 128.5 | 27 | 0 | 8 | 28 | 47.872375
| r-R50S15 | 340 | 60 | 0 | 591 | 1.14 | 591 | 4.22 | 560 | 51.5 | 12 | 128.5 | 27 | 0 | 8 | 28 | 39.494625
| r-R100S15 | 340 | 60 | 0 | 0 | 0 | 1181 | 4.22 | 560 | 51.5 | 12 | 128.5 | 27 | 0 | 8 | 28 | 31.781875
| r-R0S30 | 280 | 120 | 0 | 1181 | 1.14 | 0 | 0 | 560 | 51.5 | 12 | 128.5 | 27 | 0 | 8 | 28 | 71.143625
| r-R25S30 | 280 | 120 | 0 | 886 | 1.14 | 295 | 4.22 | 560 | 51.5 | 12 | 128.5 | 27 | 0 | 8 | 28 | 63.297875
| r-R50S30 | 280 | 120 | 0 | 591 | 1.14 | 591 | 4.22 | 560 | 51.5 | 12 | 128.5 | 27 | 0 | 8 | 28 | 55.452125
| r-R100S30 | 280 | 120 | 0 | 0 | 0 | 1181 | 4.22 | 560 | 51.5 | 12 | 128.5 | 27 | 0 | 8 | 28 | 45.21275
| a-R0S15 | 400 | 60 | 0 | 1181 | 1.14 | 0 | 0 | 512 | 51.5 | 12 | 128.5 | 27 | 0 | 8 | 28 | 81.8325
| a-R25S15 | 400 | 60 | 0 | 886 | 1.14 | 295 | 4.22 | 512 | 51.5 | 12 | 128.5 | 27 | 0 | 8 | 28 | 70.932125
| a-R50S15 | 400 | 60 | 0 | 591 | 1.14 | 591 | 4.22 | 512 | 51.5 | 12 | 128.5 | 27 | 0 | 8 | 28 | 62.71725
| a-R100S15 | 400 | 60 | 0 | 0 | 0 | 1181 | 4.22 | 512 | 51.5 | 12 | 128.5 | 27 | 0 | 8 | 28 | 50.237
| a-R0S30 | 400 | 120 | 0 | 1181 | 1.14 | 0 | 0 | 465 | 51.5 | 12 | 128.5 | 27 | 0 | 8 | 28 | 83.412375
| a-R25S30 | 400 | 120 | 0 | 886 | 1.14 | 295 | 4.22 | 465 | 51.5 | 12 | 128.5 | 27 | 0 | 8 | 28 | 72.195875
| a-R50S30 | 400 | 120 | 0 | 591 | 1.14 | 591 | 4.22 | 465 | 51.5 | 12 | 128.5 | 27 | 0 | 8 | 28 | 63.823125
| a-R100S30 | 400 | 120 | 0 | 0 | 0 | 1181 | 4.22 | 465 | 51.5 | 12 | 128.5 | 27 | 0 | 8 | 28 | 51.184875
| R0 | 400 | 0 | 0 | 1181 | 1.14 | 0 | 0 | 560 | 51.5 | 12 | 128.5 | 27 | 0 | 8 | 56 | 34.1755
| R25 | 400 | 0 | 0 | 886 | 1.14 | 295 | 4.22 | 560 | 51.5 | 12 | 128.5 | 27 | 0 | 8 | 56 | 28.0585
| R50 | 400 | 0 | 0 | 591 | 1.14 | 591 | 4.22 | 560 | 51.5 | 12 | 128.5 | 27 | 0 | 8 | 56 | 22.473375
| R100 | 400 | 0 | 0 | 0 | 0 | 1181 | 4.22 | 560 | 51.5 | 12 | 128.5 | 27 | 0 | 8 | 56 | 20.21275
| r-R0S15 | 340 | 60 | 0 | 1181 | 1.14 | 0 | 0 | 560 | 51.5 | 12 | 128.5 | 27 | 0 | 8 | 56 | 54.122375
| r-R25S15 | 340 | 60 | 0 | 886 | 1.14 | 295 | 4.22 | 560 | 51.5 | 12 | 128.5 | 27 | 0 | 8 | 56 | 50.133
| r-R50S15 | 340 | 60 | 0 | 591 | 1.14 | 591 | 4.22 | 560 | 51.5 | 12 | 128.5 | 27 | 0 | 8 | 56 | 41.88825
| r-R100S15 | 340 | 60 | 0 | 0 | 0 | 1181 | 4.22 | 560 | 51.5 | 12 | 128.5 | 27 | 0 | 8 | 56 | 33.776625
| r-R0S30 | 280 | 120 | 0 | 1181 | 1.14 | 0 | 0 | 560 | 51.5 | 12 | 128.5 | 27 | 0 | 8 | 56 | 71.9415
| r-R25S30 | 280 | 120 | 0 | 886 | 1.14 | 295 | 4.22 | 560 | 51.5 | 12 | 128.5 | 27 | 0 | 8 | 56 | 65.159625
| r-R50S30 | 280 | 120 | 0 | 591 | 1.14 | 591 | 4.22 | 560 | 51.5 | 12 | 128.5 | 27 | 0 | 8 | 56 | 58.909625
| r-R100S30 | 280 | 120 | 0 | 0 | 0 | 1181 | 4.22 | 560 | 51.5 | 12 | 128.5 | 27 | 0 | 8 | 56 | 47.0745
| a-R0S15 | 400 | 60 | 0 | 1181 | 1.14 | 0 | 0 | 512 | 51.5 | 12 | 128.5 | 27 | 0 | 8 | 56 | 84.992125
| a-R25S15 | 400 | 60 | 0 | 886 | 1.14 | 295 | 4.22 | 512 | 51.5 | 12 | 128.5 | 27 | 0 | 8 | 56 | 77.725125
| a-R50S15 | 400 | 60 | 0 | 591 | 1.14 | 591 | 4.22 | 512 | 51.5 | 12 | 128.5 | 27 | 0 | 8 | 56 | 67.7725
| a-R100S15 | 400 | 60 | 0 | 0 | 0 | 1181 | 4.22 | 512 | 51.5 | 12 | 128.5 | 27 | 0 | 8 | 56 | 54.186375
| a-R0S30 | 400 | 120 | 0 | 1181 | 1.14 | 0 | 0 | 465 | 51.5 | 12 | 128.5 | 27 | 0 | 8 | 56 | 86.413875
| a-R25S30 | 400 | 120 | 0 | 886 | 1.14 | 295 | 4.22 | 465 | 51.5 | 12 | 128.5 | 27 | 0 | 8 | 56 | 78.989
| a-R50S30 | 400 | 120 | 0 | 591 | 1.14 | 591 | 4.22 | 465 | 51.5 | 12 | 128.5 | 27 | 0 | 8 | 56 | 68.878375
| a-R100S30 | 400 | 120 | 0 | 0 | 0 | 1181 | 4.22 | 465 | 51.5 | 12 | 128.5 | 27 | 0 | 8 | 56 | 55.13425
| R0 | 400 | 0 | 0 | 1181 | 1.14 | 0 | 0 | 560 | 51.5 | 12 | 128.5 | 27 | 0 | 8 | 90 | 34.7075
| R25 | 400 | 0 | 0 | 886 | 1.14 | 295 | 4.22 | 560 | 51.5 | 12 | 128.5 | 27 | 0 | 8 | 90 | 28.989375
| R50 | 400 | 0 | 0 | 591 | 1.14 | 591 | 4.22 | 560 | 51.5 | 12 | 128.5 | 27 | 0 | 8 | 90 | 23.80325
| R100 | 400 | 0 | 0 | 0 | 0 | 1181 | 4.22 | 560 | 51.5 | 12 | 128.5 | 27 | 0 | 8 | 90 | 21.143625
| r-R0S15 | 340 | 60 | 0 | 1181 | 1.14 | 0 | 0 | 560 | 51.5 | 12 | 128.5 | 27 | 0 | 8 | 90 | 56.914875
| r-R25S15 | 340 | 60 | 0 | 886 | 1.14 | 295 | 4.22 | 560 | 51.5 | 12 | 128.5 | 27 | 0 | 8 | 90 | 53.3245
| r-R50S15 | 340 | 60 | 0 | 591 | 1.14 | 591 | 4.22 | 560 | 51.5 | 12 | 128.5 | 27 | 0 | 8 | 90 | 42.819125
| r-R100S15 | 340 | 60 | 0 | 0 | 0 | 1181 | 4.22 | 560 | 51.5 | 12 | 128.5 | 27 | 0 | 8 | 90 | 34.0425
| r-R0S30 | 280 | 120 | 0 | 1181 | 1.14 | 0 | 0 | 560 | 51.5 | 12 | 128.5 | 27 | 0 | 8 | 90 | 73.67025
| r-R25S30 | 280 | 120 | 0 | 886 | 1.14 | 295 | 4.22 | 560 | 51.5 | 12 | 128.5 | 27 | 0 | 8 | 90 | 68.617
| r-R50S30 | 280 | 120 | 0 | 591 | 1.14 | 591 | 4.22 | 560 | 51.5 | 12 | 128.5 | 27 | 0 | 8 | 90 | 62.633
| r-R100S30 | 280 | 120 | 0 | 0 | 0 | 1181 | 4.22 | 560 | 51.5 | 12 | 128.5 | 27 | 0 | 8 | 90 | 50
| a-R0S15 | 400 | 60 | 0 | 1181 | 1.14 | 0 | 0 | 512 | 51.5 | 12 | 128.5 | 27 | 0 | 8 | 90 | 87.67775
| a-R25S15 | 400 | 60 | 0 | 886 | 1.14 | 295 | 4.22 | 512 | 51.5 | 12 | 128.5 | 27 | 0 | 8 | 90 | 79.620875
| a-R50S15 | 400 | 60 | 0 | 591 | 1.14 | 591 | 4.22 | 512 | 51.5 | 12 | 128.5 | 27 | 0 | 8 | 90 | 72.669875
| a-R100S15 | 400 | 60 | 0 | 0 | 0 | 1181 | 4.22 | 512 | 51.5 | 12 | 128.5 | 27 | 0 | 8 | 90 | 57.03
| a-R0S30 | 400 | 120 | 0 | 1181 | 1.14 | 0 | 0 | 465 | 51.5 | 12 | 128.5 | 27 | 0 | 8 | 90 | 89.4155
| a-R25S30 | 400 | 120 | 0 | 886 | 1.14 | 295 | 4.22 | 465 | 51.5 | 12 | 128.5 | 27 | 0 | 8 | 90 | 81.042625
| a-R50S30 | 400 | 120 | 0 | 591 | 1.14 | 591 | 4.22 | 465 | 51.5 | 12 | 128.5 | 27 | 0 | 8 | 90 | 73.775625
| a-R100S30 | 400 | 120 | 0 | 0 | 0 | 1181 | 4.22 | 465 | 51.5 | 12 | 128.5 | 27 | 0 | 8 | 90 | 57.977875
26 | GNAC/B0 | 425 | 0 | 0 | 1200 | 0.63 | 0 | 0 | 640 | 53 | 12 | 107 | 60 | 48 | 4 | 7 | 18.5552
| GRAC/B0 | 425 | 0 | 0 | 0 | 0 | 1080 | 6.25 | 640 | 53 | 12 | 107 | 60 | 48 | 8 | 7 | 14.5184
| GNAC/B0 | 425 | 0 | 0 | 1200 | 0.63 | 0 | 0 | 640 | 53 | 12 | 107 | 60 | 48 | 4 | 28 | 38.3853
| GRAC/B0 | 425 | 0 | 0 | 0 | 0 | 1080 | 6.25 | 640 | 53 | 12 | 107 | 60 | 48 | 8 | 28 | 31.728
| GNAC/B0 | 425 | 0 | 0 | 1200 | 0.63 | 0 | 0 | 640 | 53 | 12 | 107 | 60 | 48 | 4 | 90 | 42.2805
| GRAC/B0 | 425 | 0 | 0 | 0 | 0 | 1080 | 6.25 | 640 | 53 | 12 | 107 | 60 | 48 | 8 | 90 | 35.0567
28 | M20 | 434.4 | 45.6 | 0 | 686.5 | 1.9 | 228.8 | 2.7 | 740.6 | 18 | 6 | 171.4 | 26.375 | 0 | 0 | 7 | 25.5294
| M30 | 379.2 | 100.8 | 0 | 695 | 1.9 | 231.7 | 2.7 | 749.7 | 18 | 6 | 171.4 | 26.375 | 0 | 0 | 7 | 30.4706
| M40 | 345.6 | 134.4 | 0 | 700.1 | 1.9 | 233.4 | 2.7 | 755.2 | 18 | 6 | 171.4 | 26.375 | 0 | 0 | 7 | 42
| M50 | 295.2 | 184.8 | 0 | 707.8 | 1.9 | 235.9 | 2.7 | 763.5 | 18 | 6 | 171.4 | 26.375 | 0 | 0 | 7 | 49.5294
| M60 | 271.2 | 208.8 | 0 | 711.5 | 1.9 | 237.2 | 2.7 | 767.5 | 18 | 6 | 171.4 | 26.375 | 0 | 0 | 7 | 56.8235
| M20 | 434.4 | 45.6 | 0 | 686.5 | 1.9 | 228.8 | 2.7 | 740.6 | 18 | 6 | 171.4 | 26.375 | 0 | 0 | 28 | 34
| M30 | 379.2 | 100.8 | 0 | 695 | 1.9 | 231.7 | 2.7 | 749.7 | 18 | 6 | 171.4 | 26.375 | 0 | 0 | 28 | 43.8824
| M40 | 345.6 | 134.4 | 0 | 700.1 | 1.9 | 233.4 | 2.7 | 755.2 | 18 | 6 | 171.4 | 26.375 | 0 | 0 | 28 | 50.4706
| M50 | 295.2 | 184.8 | 0 | 707.8 | 1.9 | 235.9 | 2.7 | 763.5 | 18 | 6 | 171.4 | 26.375 | 0 | 0 | 28 | 58.2353
| M60 | 271.2 | 208.8 | 0 | 711.5 | 1.9 | 237.2 | 2.7 | 767.5 | 18 | 6 | 171.4 | 26.375 | 0 | 0 | 28 | 69.5294
32 | R2RCA0 | 0 | 0 | 400 | 1250 | 0.69 | 0 | 0 | 600 | 45 | 12 | 90 | 21 | 0 | 4 | 90 | 38.6541
| R2RCA10 | 0 | 0 | 400 | 1025 | 0.69 | 115 | 4.3 | 600 | 45 | 12 | 90 | 21 | 0 | 4 | 90 | 35.446
| R2RCA20 | 0 | 0 | 400 | 910 | 0.69 | 230 | 4.3 | 600 | 45 | 12 | 90 | 21 | 0 | 4 | 90 | 30.4382
| R2RCA30 | 0 | 0 | 400 | 800 | 0.69 | 340 | 4.3 | 600 | 45 | 12 | 90 | 21 | 0 | 4 | 90 | 27.9343
| R2.5RCA0 | 0 | 0 | 400 | 1250 | 0.69 | 0 | 0 | 600 | 45 | 12 | 115 | 21 | 0 | 4 | 90 | 40.1408
| R2.5RCA10 | 0 | 0 | 400 | 1025 | 0.69 | 115 | 4.3 | 600 | 45 | 12 | 115 | 21 | 0 | 4 | 90 | 36.9327
| R2.5RCA20 | 0 | 0 | 400 | 910 | 0.69 | 230 | 4.3 | 600 | 45 | 12 | 115 | 21 | 0 | 4 | 90 | 31.2989
| R2.5RCA30 | 0 | 0 | 400 | 800 | 0.69 | 340 | 4.3 | 600 | 45 | 12 | 115 | 21 | 0 | 4 | 90 | 30.6729
| R3RCA0 | 0 | 0 | 400 | 1250 | 0.69 | 0 | 0 | 600 | 45 | 12 | 135 | 21 | 0 | 4 | 90 | 40.8451
| R3RCA10 | 0 | 0 | 400 | 1025 | 0.69 | 115 | 4.3 | 600 | 45 | 12 | 135 | 21 | 0 | 4 | 90 | 36.6197
| R3RCA20 | 0 | 0 | 400 | 910 | 0.69 | 230 | 4.3 | 600 | 45 | 12 | 135 | 21 | 0 | 4 | 90 | 32.3944
| R3RCA30 | 0 | 0 | 400 | 800 | 0.69 | 340 | 4.3 | 600 | 45 | 12 | 135 | 21 | 0 | 4 | 90 | 29.734
36 | 1 | 380.7 | 0 | 0 | 1201.2 | 0.33 | 0 | 0 | 646.8 | 48.95 | 10 | 122.4 | 90 | 24 | 7.614 | 28 | 60.12
| 2 | 380.7 | 0 | 0 | 0 | 0 | 1201.2 | 1.33 | 646.8 | 48.95 | 10 | 122.4 | 90 | 24 | 7.614 | 28 | 62.08
| 3 | 380.7 | 0 | 0 | 1201.2 | 0.33 | 0 | 0 | 646.8 | 48.95 | 10 | 122.4 | 60 | 24 | 7.614 | 28 | 57.3
| 4 | 380.7 | 0 | 0 | 0 | 0 | 1201.2 | 1.33 | 646.8 | 48.95 | 10 | 122.4 | 60 | 24 | 7.614 | 28 | 61.69
| 5 | 380.7 | 0 | 0 | 1201.2 | 0.33 | 0 | 0 | 646.8 | 48.95 | 10 | 122.4 | 90 | 6 | 7.614 | 28 | 52.81
| 6 | 380.7 | 0 | 0 | 0 | 0 | 1201.2 | 1.33 | 646.8 | 48.95 | 10 | 122.4 | 90 | 6 | 7.614 | 28 | 41.57
| 7 | 380.7 | 0 | 0 | 1201.2 | 0.33 | 0 | 0 | 646.8 | 48.95 | 10 | 122.4 | 60 | 6 | 7.614 | 28 | 40.4
| 8 | 380.7 | 0 | 0 | 0 | 0 | 1201.2 | 1.33 | 646.8 | 48.95 | 10 | 122.4 | 60 | 6 | 7.614 | 28 | 31.83
41 | M1 | 214 | 214 | 0 | 1080 | 0.7 | 0 | 4.99 | 720 | 103 | 8 | 69 | 27 | 0 | 0 | 3 | 40.0722
| M2 | 214 | 214 | 0 | 972 | 0.7 | 108 | 4.99 | 720 | 103 | 8 | 69 | 27 | 0 | 0 | 3 | 39.4557
| M3 | 214 | 214 | 0 | 864 | 0.7 | 216 | 4.99 | 720 | 103 | 8 | 69 | 27 | 0 | 0 | 3 | 36.0033
| M4 | 214 | 214 | 0 | 756 | 0.7 | 324 | 4.99 | 720 | 103 | 8 | 69 | 27 | 0 | 0 | 3 | 23.5501
| M5 | 214 | 214 | 0 | 648 | 0.7 | 432 | 4.99 | 720 | 103 | 8 | 69 | 27 | 0 | 0 | 3 | 21.454
| M6 | 214 | 214 | 0 | 540 | 0.7 | 540 | 4.99 | 720 | 103 | 8 | 69 | 27 | 0 | 0 | 3 | 29.3452
| M7 | 214 | 214 | 0 | 432 | 0.7 | 648 | 4.99 | 720 | 103 | 8 | 69 | 27 | 0 | 0 | 3 | 32.7975
| M8 | 214 | 214 | 0 | 324 | 0.7 | 756 | 4.99 | 720 | 103 | 8 | 69 | 27 | 0 | 0 | 3 | 35.7567
| M9 | 214 | 214 | 0 | 216 | 0.7 | 864 | 4.99 | 720 | 103 | 8 | 69 | 27 | 0 | 0 | 3 | 33.1674
| M10 | 214 | 214 | 0 | 108 | 0.7 | 972 | 4.99 | 720 | 103 | 8 | 69 | 27 | 0 | 0 | 3 | 23.1802
| M11 | 214 | 214 | 0 | 0 | 0.7 | 1080 | 4.99 | 720 | 103 | 8 | 69 | 27 | 0 | 0 | 3 | 22.0705
| M1 | 214 | 214 | 0 | 1080 | 0.7 | 0 | 4.99 | 720 | 103 | 8 | 69 | 27 | 0 | 0 | 7 | 50.306
| M2 | 214 | 214 | 0 | 972 | 0.7 | 108 | 4.99 | 720 | 103 | 8 | 69 | 27 | 0 | 0 | 7 | 49.4429
| M3 | 214 | 214 | 0 | 864 | 0.7 | 216 | 4.99 | 720 | 103 | 8 | 69 | 27 | 0 | 0 | 7 | 40.6887
| M4 | 214 | 214 | 0 | 756 | 0.7 | 324 | 4.99 | 720 | 103 | 8 | 69 | 27 | 0 | 0 | 7 | 38.346
| M5 | 214 | 214 | 0 | 648 | 0.7 | 432 | 4.99 | 720 | 103 | 8 | 69 | 27 | 0 | 0 | 7 | 34.2771
| M6 | 214 | 214 | 0 | 540 | 0.7 | 540 | 4.99 | 720 | 103 | 8 | 69 | 27 | 0 | 0 | 7 | 36.0033
| M7 | 214 | 214 | 0 | 432 | 0.7 | 648 | 4.99 | 720 | 103 | 8 | 69 | 27 | 0 | 0 | 7 | 45.8672
| M8 | 214 | 214 | 0 | 324 | 0.7 | 756 | 4.99 | 720 | 103 | 8 | 69 | 27 | 0 | 0 | 7 | 52.0322
| M9 | 214 | 214 | 0 | 216 | 0.7 | 864 | 4.99 | 720 | 103 | 8 | 69 | 27 | 0 | 0 | 7 | 39.4557
| M10 | 214 | 214 | 0 | 108 | 0.7 | 972 | 4.99 | 720 | 103 | 8 | 69 | 27 | 0 | 0 | 7 | 37.7295
| M11 | 214 | 214 | 0 | 0 | 0.7 | 1080 | 4.99 | 720 | 103 | 8 | 69 | 27 | 0 | 0 | 7 | 29.0986
| M1 | 214 | 214 | 0 | 1080 | 0.7 | 0 | 4.99 | 720 | 103 | 8 | 69 | 27 | 0 | 0 | 14 | 53.7584
| M2 | 214 | 214 | 0 | 972 | 0.7 | 108 | 4.99 | 720 | 103 | 8 | 69 | 27 | 0 | 0 | 14 | 43.8944
| M3 | 214 | 214 | 0 | 864 | 0.7 | 216 | 4.99 | 720 | 103 | 8 | 69 | 27 | 0 | 0 | 14 | 43.5245
| M4 | 214 | 214 | 0 | 756 | 0.7 | 324 | 4.99 | 720 | 103 | 8 | 69 | 27 | 0 | 0 | 14 | 40.3188
| M5 | 214 | 214 | 0 | 648 | 0.7 | 432 | 4.99 | 720 | 103 | 8 | 69 | 27 | 0 | 0 | 14 | 38.5926
| M6 | 214 | 214 | 0 | 540 | 0.7 | 540 | 4.99 | 720 | 103 | 8 | 69 | 27 | 0 | 0 | 14 | 37.9761
| M7 | 214 | 214 | 0 | 432 | 0.7 | 648 | 4.99 | 720 | 103 | 8 | 69 | 27 | 0 | 0 | 14 | 49.073
| M8 | 214 | 214 | 0 | 324 | 0.7 | 756 | 4.99 | 720 | 103 | 8 | 69 | 27 | 0 | 0 | 14 | 54.868
| M9 | 214 | 214 | 0 | 216 | 0.7 | 864 | 4.99 | 720 | 103 | 8 | 69 | 27 | 0 | 0 | 14 | 48.2099
| M10 | 214 | 214 | 0 | 108 | 0.7 | 972 | 4.99 | 720 | 103 | 8 | 69 | 27 | 0 | 0 | 14 | 43.7711
| M11 | 214 | 214 | 0 | 0 | 0.7 | 1080 | 4.99 | 720 | 103 | 8 | 69 | 27 | 0 | 0 | 14 | 36.8664
| M1 | 214 | 214 | 0 | 1080 | 0.7 | 0 | 4.99 | 720 | 103 | 8 | 69 | 27 | 0 | 0 | 28 | 59.8
| M2 | 214 | 214 | 0 | 972 | 0.7 | 108 | 4.99 | 720 | 103 | 8 | 69 | 27 | 0 | 0 | 28 | 49.5662
| M3 | 214 | 214 | 0 | 864 | 0.7 | 216 | 4.99 | 720 | 103 | 8 | 69 | 27 | 0 | 0 | 28 | 50.4293
| M4 | 214 | 214 | 0 | 756 | 0.7 | 324 | 4.99 | 720 | 103 | 8 | 69 | 27 | 0 | 0 | 28 | 48.4565
| M5 | 214 | 214 | 0 | 648 | 0.7 | 432 | 4.99 | 720 | 103 | 8 | 69 | 27 | 0 | 0 | 28 | 43.7711
| M6 | 214 | 214 | 0 | 540 | 0.7 | 540 | 4.99 | 720 | 103 | 8 | 69 | 27 | 0 | 0 | 28 | 45.0041
| M7 | 214 | 214 | 0 | 432 | 0.7 | 648 | 4.99 | 720 | 103 | 8 | 69 | 27 | 0 | 0 | 28 | 54.0049
| M8 | 214 | 214 | 0 | 324 | 0.7 | 756 | 4.99 | 720 | 103 | 8 | 69 | 27 | 0 | 0 | 28 | 60.0466
| M9 | 214 | 214 | 0 | 216 | 0.7 | 864 | 4.99 | 720 | 103 | 8 | 69 | 27 | 0 | 0 | 28 | 53.7584
| M10 | 214 | 214 | 0 | 108 | 0.7 | 972 | 4.99 | 720 | 103 | 8 | 69 | 27 | 0 | 0 | 28 | 47.84
| M11 | 214 | 214 | 0 | 0 | 0.7 | 1080 | 4.99 | 720 | 103 | 8 | 69 | 27 | 0 | 0 | 28 | 45.6206
43 | GRC0 | 368 | 0 | 0 | 1294 | 1.08 | 0 | 0 | 554 | 53 | 8 | 131 | 80 | 24 | 0 | 3 | 90.18102125
| GRC50 | 368 | 0 | 0 | 647 | 1.08 | 647 | 5.6 | 554 | 53 | 8 | 131 | 80 | 24 | 0 | 3 | 74.19711875
| GRC100 | 368 | 0 | 0 | 0 | 0 | 1294 | 5.6 | 554 | 53 | 8 | 131 | 80 | 24 | 0 | 3 | 58.213095
| GRC0 | 368 | 0 | 0 | 1294 | 1.08 | 0 | 0 | 554 | 53 | 8 | 131 | 80 | 24 | 0 | 7 | 97.87700125
| GRC50 | 368 | 0 | 0 | 647 | 1.08 | 647 | 5.6 | 554 | 53 | 8 | 131 | 80 | 24 | 0 | 7 | 82.2877675
| GRC100 | 368 | 0 | 0 | 0 | 0 | 1294 | 5.6 | 554 | 53 | 8 | 131 | 80 | 24 | 0 | 7 | 61.76511375
| GRC0 | 368 | 0 | 0 | 1294 | 1.08 | 0 | 0 | 554 | 53 | 8 | 131 | 80 | 24 | 0 | 28 | 103.91125
| GRC50 | 368 | 0 | 0 | 647 | 1.08 | 647 | 5.6 | 554 | 53 | 8 | 131 | 80 | 24 | 0 | 28 | 86.815
| GRC100 | 368 | 0 | 0 | 0 | 0 | 1294 | 5.6 | 554 | 53 | 8 | 131 | 80 | 24 | 0 | 28 | 66.32375
| GRC0 | 368 | 0 | 0 | 1294 | 1.08 | 0 | 0 | 554 | 53 | 8 | 131 | 80 | 24 | 0 | 60 | 104.7836
| GRC50 | 368 | 0 | 0 | 647 | 1.08 | 647 | 5.6 | 554 | 53 | 8 | 131 | 80 | 24 | 0 | 60 | 87.0237925
| GRC100 | 368 | 0 | 0 | 0 | 0 | 1294 | 5.6 | 554 | 53 | 8 | 131 | 80 | 24 | 0 | 60 | 66.6984125
| GRC0 | 368 | 0 | 0 | 1294 | 1.08 | 0 | 0 | 554 | 53 | 8 | 131 | 80 | 24 | 0 | 90 | 107.1517
| GRC50 | 368 | 0 | 0 | 647 | 1.08 | 647 | 5.6 | 554 | 53 | 8 | 131 | 80 | 24 | 0 | 90 | 87.41834
| GRC100 | 368 | 0 | 0 | 0 | 0 | 1294 | 5.6 | 554 | 53 | 8 | 131 | 80 | 24 | 0 | 90 | 66.8958075
52 | P1 | 295.33 | 0 | 295.33 | 0 | 0 | 1063.18 | 4.97 | 708.79 | 36.15 | 12 | 301.32 | 80 | 20 | 0 | 7 | 18.2
| P2 | 265.49 | 0 | 265.49 | 0 | 0 | 1115.04 | 4.97 | 743.36 | 39.81 | 12 | 270.8 | 80 | 20 | 0 | 7 | 24.1
| P3 | 241.07 | 0 | 241.07 | 0 | 0 | 1157.14 | 4.97 | 771.43 | 43.28 | 12 | 245.89 | 80 | 20 | 0 | 7 | 26.8
| P4 | 294.44 | 0 | 294.44 | 0 | 0 | 1148.31 | 4.97 | 618.32 | 44.15 | 12 | 300.33 | 80 | 20 | 0 | 7 | 20.3
| P5 | 264.71 | 0 | 264.71 | 0 | 0 | 1204.41 | 4.97 | 648.53 | 47.52 | 12 | 270 | 80 | 20 | 0 | 7 | 34.4
| P6 | 242.32 | 0 | 242.32 | 0 | 0 | 1260.05 | 4.97 | 678.49 | 29.66 | 12 | 247.16 | 80 | 20 | 0 | 7 | 20.9
| P7 | 293.48 | 0 | 293.48 | 0 | 0 | 1232.61 | 4.97 | 528.26 | 52.69 | 12 | 299.35 | 80 | 20 | 0 | 7 | 27.8
| P8 | 266.21 | 0 | 266.21 | 0 | 0 | 1304.43 | 4.97 | 559.04 | 32.58 | 12 | 271.53 | 80 | 20 | 0 | 7 | 16.4
| P9 | 241.72 | 0 | 241.72 | 0 | 0 | 1353.63 | 4.97 | 580.13 | 36.24 | 12 | 246.53 | 80 | 20 | 0 | 7 | 24.4
61 | S00 | 420 | 0 | 0 | 1220 | 1.57 | 0 | 0 | 550 | 66 | 12 | 165 | 75 | 24 | 0 | 3 | 24.4925
| S10 | 378 | 42 | 0 | 1220 | 1.57 | 0 | 0 | 550 | 66 | 12 | 165 | 75 | 24 | 0 | 3 | 44.3775
| S20 | 336 | 84 | 0 | 1220 | 1.57 | 0 | 0 | 550 | 66 | 12 | 165 | 75 | 24 | 0 | 3 | 49.7125
| S30 | 294 | 126 | 0 | 1220 | 1.57 | 0 | 0 | 550 | 66 | 12 | 165 | 75 | 24 | 0 | 3 | 55.0475
| S00R50 | 420 | 0 | 0 | 610 | 1.57 | 610 | 6.78 | 550 | 66 | 12 | 165 | 75 | 24 | 0 | 3 | 15.39875
| S10R50 | 378 | 42 | 0 | 610 | 1.57 | 610 | 6.78 | 550 | 66 | 12 | 165 | 75 | 24 | 0 | 3 | 32.98
| S20R50 | 336 | 84 | 0 | 610 | 1.57 | 610 | 6.78 | 550 | 66 | 12 | 165 | 75 | 24 | 0 | 3 | 34.79875
| S30R50 | 294 | 126 | 0 | 610 | 1.57 | 610 | 6.78 | 550 | 66 | 12 | 165 | 75 | 24 | 0 | 3 | 43.65
| S00R100 | 420 | 0 | 0 | 0 | 0 | 1220 | 6.78 | 550 | 66 | 12 | 165 | 75 | 24 | 0 | 3 | 14.7925
| S10R100 | 378 | 42 | 0 | 0 | 0 | 1220 | 6.78 | 550 | 66 | 12 | 165 | 75 | 24 | 0 | 3 | 26.79625
| S20R100 | 336 | 84 | 0 | 0 | 0 | 1220 | 6.78 | 550 | 66 | 12 | 165 | 75 | 24 | 0 | 3 | 36.98125
| S30R100 | 294 | 126 | 0 | 0 | 0 | 1220 | 6.78 | 550 | 66 | 12 | 165 | 75 | 24 | 0 | 3 | 41.34625
| S00 | 420 | 0 | 0 | 1220 | 1.57 | 0 | 0 | 550 | 66 | 12 | 165 | 75 | 24 | 0 | 7 | 28.73625
| S10 | 378 | 42 | 0 | 1220 | 1.57 | 0 | 0 | 550 | 66 | 12 | 165 | 75 | 24 | 0 | 7 | 50.56125
| S20 | 336 | 84 | 0 | 1220 | 1.57 | 0 | 0 | 550 | 66 | 12 | 165 | 75 | 24 | 0 | 7 | 54.92625
| S30 | 294 | 126 | 0 | 1220 | 1.57 | 0 | 0 | 550 | 66 | 12 | 165 | 75 | 24 | 0 | 7 | 61.8375
| S00R50 | 420 | 0 | 0 | 610 | 1.57 | 610 | 6.78 | 550 | 66 | 12 | 165 | 75 | 24 | 0 | 7 | 15.7625
| S10R50 | 378 | 42 | 0 | 610 | 1.57 | 610 | 6.78 | 550 | 66 | 12 | 165 | 75 | 24 | 0 | 7 | 37.46625
| S20R50 | 336 | 84 | 0 | 610 | 1.57 | 610 | 6.78 | 550 | 66 | 12 | 165 | 75 | 24 | 0 | 7 | 40.4975
| S30R50 | 294 | 126 | 0 | 610 | 1.57 | 610 | 6.78 | 550 | 66 | 12 | 165 | 75 | 24 | 0 | 7 | 49.59125
| S00R100 | 420 | 0 | 0 | 0 | 0 | 1220 | 6.78 | 550 | 66 | 12 | 165 | 75 | 24 | 0 | 7 | 15.7625
| S10R100 | 378 | 42 | 0 | 0 | 0 | 1220 | 6.78 | 550 | 66 | 12 | 165 | 75 | 24 | 0 | 7 | 32.13125
| S20R100 | 336 | 84 | 0 | 0 | 0 | 1220 | 6.78 | 550 | 66 | 12 | 165 | 75 | 24 | 0 | 7 | 41.83125
| S30R100 | 294 | 126 | 0 | 0 | 0 | 1220 | 6.78 | 550 | 66 | 12 | 165 | 75 | 24 | 0 | 7 | 45.95375
| S00 | 420 | 0 | 0 | 1220 | 1.57 | 0 | 0 | 550 | 66 | 12 | 165 | 75 | 24 | 0 | 28 | 31.64625
| S10 | 378 | 42 | 0 | 1220 | 1.57 | 0 | 0 | 550 | 66 | 12 | 165 | 75 | 24 | 0 | 28 | 52.74375
| S20 | 336 | 84 | 0 | 1220 | 1.57 | 0 | 0 | 550 | 66 | 12 | 165 | 75 | 24 | 0 | 28 | 56.9875
| S30 | 294 | 126 | 0 | 1220 | 1.57 | 0 | 0 | 550 | 66 | 12 | 165 | 75 | 24 | 0 | 28 | 63.41375
| S00R50 | 420 | 0 | 0 | 610 | 1.57 | 610 | 6.78 | 550 | 66 | 12 | 165 | 75 | 24 | 0 | 28 | 16.975
| S10R50 | 378 | 42 | 0 | 610 | 1.57 | 610 | 6.78 | 550 | 66 | 12 | 165 | 75 | 24 | 0 | 28 | 38.67875
| S20R50 | 336 | 84 | 0 | 610 | 1.57 | 610 | 6.78 | 550 | 66 | 12 | 165 | 75 | 24 | 0 | 28 | 43.165
| S30R50 | 294 | 126 | 0 | 610 | 1.57 | 610 | 6.78 | 550 | 66 | 12 | 165 | 75 | 24 | 0 | 28 | 52.1375
| S00R100 | 420 | 0 | 0 | 0 | 0 | 1220 | 6.78 | 550 | 66 | 12 | 165 | 75 | 24 | 0 | 28 | 16.61125
| S10R100 | 378 | 42 | 0 | 0 | 0 | 1220 | 6.78 | 550 | 66 | 12 | 165 | 75 | 24 | 0 | 28 | 33.34375
| S20R100 | 336 | 84 | 0 | 0 | 0 | 1220 | 6.78 | 550 | 66 | 12 | 165 | 75 | 24 | 0 | 28 | 42.195
| S30R100 | 294 | 126 | 0 | 0 | 0 | 1220 | 6.78 | 550 | 66 | 12 | 165 | 75 | 24 | 0 | 28 | 46.19625
69 | GPC0 | 408 | 0 | 0 | 1233 | 0.5 | 0 | 0 | 554 | 47 | 8 | 118 | 60 | 24 | 0 | 7 | 49.83375
| GPC15 | 408 | 0 | 0 | 1046 | 0.5 | 185 | 4.9 | 554 | 47 | 8 | 118 | 60 | 24 | 0 | 7 | 49.2275
| GPC30 | 408 | 0 | 0 | 862 | 0.5 | 370 | 4.9 | 554 | 47 | 8 | 118 | 60 | 24 | 0 | 7 | 45.3475
| GPC50 | 408 | 0 | 0 | 617 | 0.5 | 617 | 4.9 | 554 | 47 | 8 | 118 | 60 | 24 | 0 | 7 | 42.4375
| GPC0 | 408 | 0 | 0 | 1233 | 0.5 | 0 | 0 | 554 | 47 | 8 | 118 | 60 | 24 | 0 | 28 | 54.92625
| GPC15 | 408 | 0 | 0 | 1046 | 0.5 | 185 | 4.9 | 554 | 47 | 8 | 118 | 60 | 24 | 0 | 28 | 50.6825
| GPC30 | 408 | 0 | 0 | 862 | 0.5 | 370 | 4.9 | 554 | 47 | 8 | 118 | 60 | 24 | 0 | 28 | 45.59
| GPC50 | 408 | 0 | 0 | 617 | 0.5 | 617 | 4.9 | 554 | 47 | 8 | 118 | 60 | 24 | 0 | 28 | 44.62
70 | F60G40R0 | 276 | 184 | 0 | 1187.14 | 0.58 | 0 | 0 | 468.28 | 82.14 | 14 | 147.86 | 26.375 | 0 | 2.76 | 3 | 48.3774
| F40G60R0 | 184 | 276 | 0 | 1203.72 | 0.58 | 0 | 0 | 475.43 | 82.14 | 14 | 147.86 | 26.375 | 0 | 2.76 | 3 | 63.0583
| F20G80R0 | 92 | 368 | 0 | 1220.3 | 0.58 | 0 | 0 | 482.58 | 82.14 | 14 | 147.86 | 26.375 | 0 | 2.76 | 3 | 72.2264
| F40G60R25 | 184 | 276 | 0 | 902.79 | 0.58 | 300.93 | 2.4 | 475.43 | 82.14 | 14 | 147.86 | 26.375 | 0 | 2.76 | 3 | 64.6602
| F40G60R50 | 184 | 276 | 0 | 601.86 | 0.58 | 601.86 | 2.4 | 475.43 | 82.14 | 14 | 147.86 | 26.375 | 0 | 2.76 | 3 | 65.8252
| F40G60R75 | 184 | 276 | 0 | 300.93 | 0.58 | 902.79 | 2.4 | 475.43 | 82.14 | 14 | 147.86 | 26.375 | 0 | 2.76 | 3 | 61.165
| F40G60R100 | 184 | 276 | 0 | 0 | 0 | 1203.72 | 2.4 | 475.43 | 82.14 | 14 | 147.86 | 26.375 | 0 | 2.76 | 3 | 57.0874
| F60G40R0 | 276 | 184 | 0 | 1187.14 | 0.58 | 0 | 0 | 468.28 | 82.14 | 14 | 147.86 | 26.375 | 0 | 2.76 | 7 | 56.9811
| F40G60R0 | 184 | 276 | 0 | 1203.72 | 0.58 | 0 | 0 | 475.43 | 82.14 | 14 | 147.86 | 26.375 | 0 | 2.76 | 7 | 72.9612
| F20G80R0 | 92 | 368 | 0 | 1220.3 | 0.58 | 0 | 0 | 482.58 | 82.14 | 14 | 147.86 | 26.375 | 0 | 2.76 | 7 | 82.1887
| F40G60R25 | 184 | 276 | 0 | 902.79 | 0.58 | 300.93 | 2.4 | 475.43 | 82.14 | 14 | 147.86 | 26.375 | 0 | 2.76 | 7 | 74.1262
| F40G60R50 | 184 | 276 | 0 | 601.86 | 0.58 | 601.86 | 2.4 | 475.43 | 82.14 | 14 | 147.86 | 26.375 | 0 | 2.76 | 7 | 75.5825
| F40G60R75 | 184 | 276 | 0 | 300.93 | 0.58 | 902.79 | 2.4 | 475.43 | 82.14 | 14 | 147.86 | 26.375 | 0 | 2.76 | 7 | 70.6311
| F40G60R100 | 184 | 276 | 0 | 0 | 0 | 1203.72 | 2.4 | 475.43 | 82.14 | 14 | 147.86 | 26.375 | 0 | 2.76 | 7 | 65.9709
| F60G40R0 | 276 | 184 | 0 | 1187.14 | 0.58 | 0 | 0 | 468.28 | 82.14 | 14 | 147.86 | 26.375 | 0 | 2.76 | 28 | 67.3962
| F40G60R0 | 184 | 276 | 0 | 1203.72 | 0.58 | 0 | 0 | 475.43 | 82.14 | 14 | 147.86 | 26.375 | 0 | 2.76 | 28 | 83.0097
| F20G80R0 | 92 | 368 | 0 | 1220.3 | 0.58 | 0 | 0 | 482.58 | 82.14 | 14 | 147.86 | 26.375 | 0 | 2.76 | 28 | 90.0377
| F40G60R25 | 184 | 276 | 0 | 902.79 | 0.58 | 300.93 | 2.4 | 475.43 | 82.14 | 14 | 147.86 | 26.375 | 0 | 2.76 | 28 | 83.1553
| F40G60R50 | 184 | 276 | 0 | 601.86 | 0.58 | 601.86 | 2.4 | 475.43 | 82.14 | 14 | 147.86 | 26.375 | 0 | 2.76 | 28 | 84.3204
| F40G60R75 | 184 | 276 | 0 | 300.93 | 0.58 | 902.79 | 2.4 | 475.43 | 82.14 | 14 | 147.86 | 26.375 | 0 | 2.76 | 28 | 79.3689
| F40G60R100 | 184 | 276 | 0 | 0 | 0 | 1203.72 | 2.4 | 475.43 | 82.14 | 14 | 147.86 | 26.375 | 0 | 2.76 | 28 | 75